## Diode Characteristic (uA-mm)
VGS (V) | VDS = 0.000 V | VDS = 0.500 V
-1.25 | -2.9245 | -7.755
-1.24 | -2.808 | -7.533
-1.23 | -2.7099 | -7.296
-1.22 | -2.6135 | -7.063
-1.21 | -2.5334 | -6.816
-1.2 | -2.4377 | -6.634
-1.19 | -2.3452 | -6.419
-1.18 | -2.2696 | -6.236
-1.17 | -2.1704 | -6.022
-1.16 | -2.0907 | -5.827
-1.15 | -2.0173 | -5.626
-1.14 | -1.9534 | -5.465
-1.13 | -1.8877 | -5.28
-1.12 | -1.8178 | -5.113
-1.11 | -1.7565 | -4.9379
-1.1 | -1.6903 | -4.7792
-1.09 | -1.6319 | -4.6438
-1.08 | -1.5744 | -4.5
-1.07 | -1.5193 | -4.3489
-1.06 | -1.4609 | -4.2089
-1.05 | -1.4097 | -4.0634
-1.04 | -1.3541 | -3.9282
-1.03 | -1.3065 | -3.7855
-1.02 | -1.2608 | -3.6683
-1.01 | -1.2196 | -3.538
-1 | -1.163 | -3.4239
-0.99 | -1.1158 | -3.3158
-0.98 | -1.0776 | -3.2233
-0.97 | -1.0358 | -3.087
-0.96 | -0.9921 | -2.9903
-0.95 | -0.9557 | -2.8877
-0.94 | -0.9257 | -2.7818
-0.93 | -0.8896 | -2.6821
-0.92 | -0.8557 | -2.6025
-0.91 | -0.8209 | -2.5202
-0.9 | -0.7908 | -2.4284
-0.89 | -0.755 | -2.3531
-0.88 | -0.7252 | -2.2695
-0.87 | -0.696 | -2.1925
-0.86 | -0.6641 | -2.1187
-0.85 | -0.6398 | -2.0438
-0.84 | -0.6168 | -1.974
-0.83 | -0.5907 | -1.8918
-0.82 | -0.5626 | -1.8289
-0.81 | -0.5433 | -1.7674
-0.8 | -0.5194 | -1.6987
-0.79 | -0.50035 | -1.6352
-0.78 | -0.4799 | -1.5844
-0.77 | -0.45921 | -1.5235
-0.76 | -0.44019 | -1.4819
-0.75 | -0.42263 | -1.4175
-0.74 | -0.40437 | -1.3639
-0.73 | -0.38446 | -1.3186
-0.72 | -0.37091 | -1.2735
-0.71 | -0.35337 | -1.2225
-0.7 | -0.33751 | -1.1826
-0.69 | -0.32339 | -1.1475
-0.68 | -0.30924 | -1.104
-0.67 | -0.29436 | -1.0595
-0.66 | -0.28069 | -1.0158
-0.65 | -0.26657 | -0.9735
-0.64 | -0.25591 | -0.9408
-0.63 | -0.24404 | -0.9068
-0.62 | -0.23233 | -0.8742
-0.61 | -0.22136 | -0.8335
-0.6 | -0.21093 | -0.8045
-0.59 | -0.1998 | -0.7716
-0.58 | -0.1909 | -0.7464
-0.57 | -0.18143 | -0.7154
-0.56 | -0.1724 | -0.6855
-0.55 | -0.16383 | -0.6522
-0.54 | -0.15591 | -0.629
-0.53 | -0.14818 | -0.6104
-0.52 | -0.14011 | -0.5838
-0.51 | -0.13336 | -0.5667
-0.5 | -0.12669 | -0.5401
-0.49 | -0.11992 | -0.5208
-0.48 | -0.11274 | -0.4979
-0.47 | -0.10658 | -0.47635
-0.46 | -0.10127 | -0.45982
-0.45 | -0.09588 | -0.43742
-0.44 | -0.09022 | -0.41935
-0.43 | -0.0849 | -0.40401
-0.42 | -0.08024 | -0.38766
-0.41 | -0.07545 | -0.37254
-0.4 | -0.07134 | -0.35694
-0.39 | -0.06698 | -0.33956
-0.38 | -0.06288 | -0.32515
-0.37 | -0.05951 | -0.30975
-0.36 | -0.05563 | -0.29721
-0.35 | -0.05207 | -0.28325
-0.34 | -0.049365 | -0.27251
-0.33 | -0.046222 | -0.25871
-0.32 | -0.043518 | -0.24711
-0.31 | -0.040718 | -0.23548
-0.3 | -0.038015 | -0.22228
-0.29 | -0.035504 | -0.21414
-0.28 | -0.03307 | -0.19945
-0.27 | -0.030814 | -0.18725
-0.26 | -0.028589 | -0.17673
-0.25 | -0.026455 | -0.16648
-0.24 | -0.024533 | -0.15686
-0.23 | -0.022816 | -0.14949
-0.22 | -0.021086 | -0.13951
-0.21 | -0.019315 | -0.1293
-0.2 | -0.017854 | -0.1226
-0.19 | -0.016563 | -0.11471
-0.18 | -0.015119 | -0.10643
-0.17 | -0.013868 | -0.09926
-0.16 | -0.012643 | -0.09082
-0.15 | -0.011571 | -0.08414
-0.14 | -0.010475 | -0.07791
-0.13 | -0.009532 | -0.07285
-0.12 | -0.008583 | -0.06692
-0.11 | -0.007756 | -0.06075
-0.1 | -0.006909 | -0.05645
-0.09 | -0.006137 | -0.05149
-0.08 | -0.005357 | -0.047055
-0.07 | -0.0046632 | -0.042824
-0.06 | -0.0039578 | -0.038998
-0.05 | -0.0033325 | -0.035306
-0.04 | -0.0026689 | -0.031957
-0.03 | -0.0020197 | -0.028869
-0.02 | -0.0013921 | -0.026056
-0.01 | -0.0007087 | -0.023138
0 | -5.9e-06 | -0.020359
0.01 | 0.0007207 | -0.018133
0.02 | 0.0015054 | -0.015723
0.03 | 0.0023583 | -0.013328
0.04 | 0.0032931 | -0.010708
0.05 | 0.0043041 | -0.008126
0.06 | 0.0054829 | -0.005187
0.07 | 0.006728 | -0.0015932
0.08 | 0.008187 | 0.002722
0.09 | 0.009787 | 0.00811
0.1 | 0.011794 | 0.014935
0.11 | 0.01388 | 0.023572
0.12 | 0.016279 | 0.034868
0.13 | 0.018967 | 0.049025
0.14 | 0.02231 | 0.06676
0.15 | 0.02591 | 0.0896
0.16 | 0.029926 | 0.11863
0.17 | 0.034516 | 0.15481
0.18 | 0.039775 | 0.19887
0.19 | 0.04601 | 0.25409
0.2 | 0.052802 | 0.32259
0.21 | 0.05965 | 0.4074
0.22 | 0.06876 | 0.50846
0.23 | 0.0788 | 0.6289
0.24 | 0.09038 | 0.7818
0.25 | 0.10351 | 0.9706
0.26 | 0.1176 | 1.1904
0.27 | 0.13572 | 1.4587
0.28 | 0.15439 | 1.7824
0.29 | 0.176 | 2.1736
0.3 | 0.20022 | 2.6448
0.31 | 0.22741 | 3.2168
0.32 | 0.25983 | 3.8871
0.33 | 0.29613 | 4.6996
0.34 | 0.33587 | 5.6713
0.35 | 0.38163 | 6.81
0.36 | 0.43397 | 8.218
0.37 | 0.49626 | 9.902
0.38 | 0.56429 | 11.922
0.39 | 0.6359 | 14.351
0.4 | 0.7271 | 17.241
0.41 | 0.834 | 20.762
0.42 | 0.9565 | 25.05
0.43 | 1.106 | 30.14
0.44 | 1.2765 | 36.194
0.45 | 1.4758 | 43.602
0.46 | 1.7215 | 52.56
0.47 | 2.0091 | 62.9
0.48 | 2.3581 | 75.88
0.49 | 2.7687 | 91
0.5 | 3.2758 | 109.39