## Diode Characteristic (uA-mm)
VGS (V) | VDS = 0.000 V | VDS = 0.500 V
-1.25 | -3.0477 | -8.292
-1.24 | -2.924 | -8.056
-1.23 | -2.8336 | -7.785
-1.22 | -2.7208 | -7.544
-1.21 | -2.6167 | -7.305
-1.2 | -2.5261 | -7.082
-1.19 | -2.4363 | -6.867
-1.18 | -2.3431 | -6.665
-1.17 | -2.2582 | -6.442
-1.16 | -2.1823 | -6.215
-1.15 | -2.0999 | -6.019
-1.14 | -2.0325 | -5.821
-1.13 | -1.9564 | -5.642
-1.12 | -1.8917 | -5.453
-1.11 | -1.8283 | -5.277
-1.1 | -1.7464 | -5.114
-1.09 | -1.6829 | -4.9334
-1.08 | -1.6368 | -4.7497
-1.07 | -1.5726 | -4.6304
-1.06 | -1.5116 | -4.4909
-1.05 | -1.4622 | -4.3377
-1.04 | -1.4078 | -4.1891
-1.03 | -1.354 | -4.0626
-1.02 | -1.3002 | -3.9209
-1.01 | -1.2514 | -3.8024
-1 | -1.2059 | -3.6638
-0.99 | -1.157 | -3.5515
-0.98 | -1.1192 | -3.4266
-0.97 | -1.071 | -3.2952
-0.96 | -1.0296 | -3.1868
-0.95 | -0.9869 | -3.0768
-0.94 | -0.9515 | -2.9733
-0.93 | -0.9125 | -2.8787
-0.92 | -0.8761 | -2.7862
-0.91 | -0.846 | -2.7024
-0.9 | -0.8114 | -2.6023
-0.89 | -0.7789 | -2.508
-0.88 | -0.7486 | -2.4261
-0.87 | -0.7179 | -2.3323
-0.86 | -0.691 | -2.2476
-0.85 | -0.6618 | -2.1706
-0.84 | -0.6378 | -2.1007
-0.83 | -0.6109 | -2.0394
-0.82 | -0.5851 | -1.9541
-0.81 | -0.5594 | -1.8854
-0.8 | -0.5388 | -1.8064
-0.79 | -0.5127 | -1.7605
-0.78 | -0.49336 | -1.691
-0.77 | -0.47373 | -1.6316
-0.76 | -0.45293 | -1.5679
-0.75 | -0.43617 | -1.5107
-0.74 | -0.41584 | -1.4556
-0.73 | -0.39483 | -1.4076
-0.72 | -0.37806 | -1.3535
-0.71 | -0.36464 | -1.2989
-0.7 | -0.34792 | -1.2531
-0.69 | -0.33041 | -1.2032
-0.68 | -0.31649 | -1.1587
-0.67 | -0.30266 | -1.112
-0.66 | -0.2883 | -1.073
-0.65 | -0.27472 | -1.0274
-0.64 | -0.26232 | -0.9957
-0.63 | -0.24921 | -0.963
-0.62 | -0.23741 | -0.917
-0.61 | -0.22603 | -0.8831
-0.6 | -0.21524 | -0.8493
-0.59 | -0.20552 | -0.8152
-0.58 | -0.19512 | -0.7869
-0.57 | -0.1849 | -0.7496
-0.56 | -0.17548 | -0.7227
-0.55 | -0.1672 | -0.6955
-0.54 | -0.15858 | -0.6661
-0.53 | -0.15144 | -0.6406
-0.52 | -0.14304 | -0.615
-0.51 | -0.13619 | -0.5906
-0.5 | -0.12865 | -0.5664
-0.49 | -0.12195 | -0.5438
-0.48 | -0.11461 | -0.5203
-0.47 | -0.10827 | -0.5005
-0.46 | -0.10267 | -0.48124
-0.45 | -0.09697 | -0.45914
-0.44 | -0.09155 | -0.44265
-0.43 | -0.08596 | -0.42319
-0.42 | -0.08066 | -0.40559
-0.41 | -0.07631 | -0.38974
-0.4 | -0.0729 | -0.37407
-0.39 | -0.06788 | -0.35469
-0.38 | -0.06383 | -0.33859
-0.37 | -0.05994 | -0.32324
-0.36 | -0.05654 | -0.30918
-0.35 | -0.053 | -0.29635
-0.34 | -0.050261 | -0.28218
-0.33 | -0.047098 | -0.2682
-0.32 | -0.044266 | -0.25863
-0.31 | -0.041326 | -0.24346
-0.3 | -0.03888 | -0.2314
-0.29 | -0.03613 | -0.22002
-0.28 | -0.033649 | -0.20895
-0.27 | -0.031289 | -0.19734
-0.26 | -0.029171 | -0.18682
-0.25 | -0.027056 | -0.17642
-0.24 | -0.025148 | -0.16642
-0.23 | -0.023244 | -0.1565
-0.22 | -0.021614 | -0.1464
-0.21 | -0.019846 | -0.13823
-0.2 | -0.018375 | -0.12886
-0.19 | -0.016825 | -0.12024
-0.18 | -0.015441 | -0.11246
-0.17 | -0.014154 | -0.10443
-0.16 | -0.013023 | -0.09633
-0.15 | -0.011847 | -0.08902
-0.14 | -0.010793 | -0.08228
-0.13 | -0.009743 | -0.07547
-0.12 | -0.008749 | -0.06985
-0.11 | -0.007902 | -0.06327
-0.1 | -0.007079 | -0.05863
-0.09 | -0.006277 | -0.05402
-0.08 | -0.005522 | -0.049338
-0.07 | -0.0047939 | -0.045157
-0.06 | -0.0040908 | -0.041061
-0.05 | -0.0034147 | -0.037408
-0.04 | -0.0027514 | -0.033624
-0.03 | -0.0020941 | -0.030304
-0.02 | -0.0014402 | -0.027433
-0.01 | -0.000728 | -0.024763
0 | -7.2e-06 | -0.021818
0.01 | 0.0007388 | -0.019349
0.02 | 0.0015441 | -0.017169
0.03 | 0.0024238 | -0.014357
0.04 | 0.003382 | -0.011718
0.05 | 0.0044317 | -0.008872
0.06 | 0.0056172 | -0.00563
0.07 | 0.006913 | -0.0017677
0.08 | 0.008395 | 0.0027421
0.09 | 0.010045 | 0.008423
0.1 | 0.012117 | 0.01548
0.11 | 0.01427 | 0.024698
0.12 | 0.016847 | 0.036469
0.13 | 0.019678 | 0.051157
0.14 | 0.023067 | 0.06993
0.15 | 0.02683 | 0.09397
0.16 | 0.031154 | 0.12427
0.17 | 0.035835 | 0.16148
0.18 | 0.041662 | 0.20834
0.19 | 0.048051 | 0.26495
0.2 | 0.055382 | 0.33536
0.21 | 0.06247 | 0.42468
0.22 | 0.07214 | 0.52969
0.23 | 0.08302 | 0.6558
0.24 | 0.09499 | 0.8138
0.25 | 0.10905 | 1.0019
0.26 | 0.12426 | 1.2344
0.27 | 0.1424 | 1.509
0.28 | 0.16283 | 1.8345
0.29 | 0.18505 | 2.2361
0.3 | 0.21108 | 2.7251
0.31 | 0.23983 | 3.2986
0.32 | 0.27347 | 3.989
0.33 | 0.31134 | 4.8241
0.34 | 0.35314 | 5.801
0.35 | 0.401 | 6.966
0.36 | 0.45585 | 8.398
0.37 | 0.51974 | 10.119
0.38 | 0.5846 | 12.174
0.39 | 0.6661 | 14.604
0.4 | 0.7633 | 17.549
0.41 | 0.8735 | 21.091
0.42 | 1.0049 | 25.351
0.43 | 1.1555 | 30.469
0.44 | 1.3342 | 36.656
0.45 | 1.5467 | 44.05
0.46 | 1.7939 | 52.943
0.47 | 2.0895 | 63.44
0.48 | 2.4535 | 76.35
0.49 | 2.8702 | 91.43
0.5 | 3.393 | 109.9