## Diode Characteristic (uA-mm)
VGS (V) | VDS = 0.000 V | VDS = 0.500 V
-1.25 | -3.0436 | -8.049
-1.24 | -2.9384 | -7.812
-1.23 | -2.8427 | -7.6
-1.22 | -2.7434 | -7.318
-1.21 | -2.6481 | -7.115
-1.2 | -2.5493 | -6.933
-1.19 | -2.458 | -6.7
-1.18 | -2.3702 | -6.479
-1.17 | -2.2942 | -6.287
-1.16 | -2.2117 | -6.084
-1.15 | -2.1341 | -5.905
-1.14 | -2.0639 | -5.69
-1.13 | -1.9901 | -5.521
-1.12 | -1.9106 | -5.355
-1.11 | -1.8391 | -5.177
-1.1 | -1.7742 | -5.014
-1.09 | -1.7124 | -4.8542
-1.08 | -1.6435 | -4.708
-1.07 | -1.5838 | -4.5675
-1.06 | -1.5328 | -4.4112
-1.05 | -1.4747 | -4.2692
-1.04 | -1.4191 | -4.1308
-1.03 | -1.3636 | -3.9761
-1.02 | -1.3198 | -3.8496
-1.01 | -1.265 | -3.7353
-1 | -1.2169 | -3.5903
-0.99 | -1.1816 | -3.4753
-0.98 | -1.1371 | -3.3661
-0.97 | -1.0925 | -3.2694
-0.96 | -1.0531 | -3.1505
-0.95 | -1.0149 | -3.0423
-0.94 | -0.9716 | -2.9418
-0.93 | -0.9324 | -2.8463
-0.92 | -0.8914 | -2.7608
-0.91 | -0.8642 | -2.646
-0.9 | -0.828 | -2.5603
-0.89 | -0.7943 | -2.4816
-0.88 | -0.7674 | -2.4026
-0.87 | -0.7349 | -2.3195
-0.86 | -0.7054 | -2.24
-0.85 | -0.6747 | -2.1582
-0.84 | -0.6481 | -2.0854
-0.83 | -0.6197 | -2.0036
-0.82 | -0.5973 | -1.9355
-0.81 | -0.5734 | -1.8758
-0.8 | -0.5501 | -1.8087
-0.79 | -0.5232 | -1.739
-0.78 | -0.5046 | -1.6792
-0.77 | -0.48515 | -1.6226
-0.76 | -0.4626 | -1.5674
-0.75 | -0.44322 | -1.5055
-0.74 | -0.42523 | -1.4531
-0.73 | -0.40763 | -1.3975
-0.72 | -0.38786 | -1.3388
-0.71 | -0.36949 | -1.2972
-0.7 | -0.35658 | -1.2489
-0.69 | -0.33982 | -1.2002
-0.68 | -0.32342 | -1.1612
-0.67 | -0.30727 | -1.1167
-0.66 | -0.29382 | -1.07
-0.65 | -0.28126 | -1.0246
-0.64 | -0.26734 | -0.9888
-0.63 | -0.25512 | -0.9546
-0.62 | -0.24369 | -0.9164
-0.61 | -0.23354 | -0.8822
-0.6 | -0.21949 | -0.849
-0.59 | -0.21038 | -0.814
-0.58 | -0.20036 | -0.7866
-0.57 | -0.19006 | -0.7535
-0.56 | -0.18098 | -0.7259
-0.55 | -0.17179 | -0.698
-0.54 | -0.1633 | -0.6714
-0.53 | -0.15518 | -0.646
-0.52 | -0.14657 | -0.6177
-0.51 | -0.13971 | -0.5935
-0.5 | -0.13152 | -0.5699
-0.49 | -0.12441 | -0.5459
-0.48 | -0.11776 | -0.5246
-0.47 | -0.11108 | -0.5044
-0.46 | -0.10566 | -0.48605
-0.45 | -0.09963 | -0.46436
-0.44 | -0.09425 | -0.44677
-0.43 | -0.08902 | -0.42875
-0.42 | -0.08311 | -0.4099
-0.41 | -0.07864 | -0.392
-0.4 | -0.07435 | -0.37763
-0.39 | -0.07009 | -0.35927
-0.38 | -0.06572 | -0.34328
-0.37 | -0.06212 | -0.32707
-0.36 | -0.05798 | -0.3132
-0.35 | -0.05433 | -0.30298
-0.34 | -0.05125 | -0.28676
-0.33 | -0.048317 | -0.27422
-0.32 | -0.045315 | -0.26032
-0.31 | -0.042343 | -0.24564
-0.3 | -0.039491 | -0.23516
-0.29 | -0.036746 | -0.2223
-0.28 | -0.034433 | -0.2127
-0.27 | -0.031899 | -0.19984
-0.26 | -0.029732 | -0.19104
-0.25 | -0.027596 | -0.17978
-0.24 | -0.025525 | -0.16928
-0.23 | -0.023547 | -0.15918
-0.22 | -0.022085 | -0.14911
-0.21 | -0.020493 | -0.13923
-0.2 | -0.018826 | -0.13092
-0.19 | -0.017259 | -0.12265
-0.18 | -0.015863 | -0.11425
-0.17 | -0.014609 | -0.10637
-0.16 | -0.013344 | -0.09815
-0.15 | -0.012192 | -0.09118
-0.14 | -0.011052 | -0.08455
-0.13 | -0.010058 | -0.07716
-0.12 | -0.009134 | -0.07126
-0.11 | -0.008129 | -0.06584
-0.1 | -0.007275 | -0.06016
-0.09 | -0.006415 | -0.05586
-0.08 | -0.005745 | -0.05059
-0.07 | -0.0049742 | -0.045864
-0.06 | -0.0042299 | -0.041811
-0.05 | -0.0035585 | -0.037883
-0.04 | -0.0028335 | -0.034405
-0.03 | -0.0021615 | -0.031118
-0.02 | -0.001452 | -0.028335
-0.01 | -0.0007556 | -0.025466
0 | -1.57e-05 | -0.022104
0.01 | 0.0007799 | -0.019517
0.02 | 0.0015902 | -0.017085
0.03 | 0.0025251 | -0.014586
0.04 | 0.0034751 | -0.011835
0.05 | 0.0046045 | -0.008863
0.06 | 0.005805 | -0.005512
0.07 | 0.007178 | -0.001547
0.08 | 0.008736 | 0.0032424
0.09 | 0.010482 | 0.008976
0.1 | 0.012556 | 0.016371
0.11 | 0.014848 | 0.025814
0.12 | 0.017425 | 0.037883
0.13 | 0.020411 | 0.053112
0.14 | 0.023808 | 0.07216
0.15 | 0.027606 | 0.09627
0.16 | 0.032039 | 0.12668
0.17 | 0.037055 | 0.16406
0.18 | 0.042908 | 0.21183
0.19 | 0.049403 | 0.27037
0.2 | 0.056623 | 0.34164
0.21 | 0.06388 | 0.42958
0.22 | 0.07377 | 0.53546
0.23 | 0.08504 | 0.6605
0.24 | 0.09762 | 0.8187
0.25 | 0.1118 | 1.0115
0.26 | 0.12743 | 1.2417
0.27 | 0.14598 | 1.5173
0.28 | 0.16703 | 1.8513
0.29 | 0.18983 | 2.2443
0.3 | 0.21552 | 2.7292
0.31 | 0.24532 | 3.3056
0.32 | 0.2797 | 3.9866
0.33 | 0.31706 | 4.8182
0.34 | 0.35963 | 5.787
0.35 | 0.40943 | 6.97
0.36 | 0.46548 | 8.384
0.37 | 0.52806 | 10.103
0.38 | 0.5923 | 12.121
0.39 | 0.6748 | 14.578
0.4 | 0.7716 | 17.468
0.41 | 0.882 | 20.974
0.42 | 1.0156 | 25.247
0.43 | 1.1645 | 30.248
0.44 | 1.339 | 36.388
0.45 | 1.5517 | 43.704
0.46 | 1.7937 | 52.669
0.47 | 2.0978 | 62.89
0.48 | 2.4456 | 75.64
0.49 | 2.8726 | 90.72
0.5 | 3.3774 | 108.64