## Diode Characteristic (uA-mm)
VGS (V) | VDS = 0.000 V | VDS = 0.500 V
-1.25 | -3.4648 | -9.443
-1.24 | -3.3336 | -9.158
-1.23 | -3.2107 | -8.874
-1.22 | -3.1093 | -8.577
-1.21 | -2.9871 | -8.264
-1.2 | -2.883 | -8.028
-1.19 | -2.7589 | -7.768
-1.18 | -2.6654 | -7.515
-1.17 | -2.5631 | -7.283
-1.16 | -2.4894 | -7.083
-1.15 | -2.3872 | -6.809
-1.14 | -2.298 | -6.571
-1.13 | -2.2225 | -6.367
-1.12 | -2.139 | -6.164
-1.11 | -2.0555 | -5.943
-1.1 | -1.9843 | -5.799
-1.09 | -1.8962 | -5.557
-1.08 | -1.8305 | -5.361
-1.07 | -1.7642 | -5.202
-1.06 | -1.7058 | -5.031
-1.05 | -1.6429 | -4.8364
-1.04 | -1.5734 | -4.671
-1.03 | -1.5164 | -4.5353
-1.02 | -1.4677 | -4.3861
-1.01 | -1.401 | -4.2349
-1 | -1.3558 | -4.0813
-0.99 | -1.312 | -3.9419
-0.98 | -1.2535 | -3.8077
-0.97 | -1.2117 | -3.68
-0.96 | -1.1566 | -3.5346
-0.95 | -1.1148 | -3.4137
-0.94 | -1.071 | -3.3012
-0.93 | -1.0268 | -3.1976
-0.92 | -0.984 | -3.0721
-0.91 | -0.9499 | -2.98
-0.9 | -0.9038 | -2.8602
-0.89 | -0.8632 | -2.763
-0.88 | -0.8284 | -2.6685
-0.87 | -0.7984 | -2.5802
-0.86 | -0.7655 | -2.4932
-0.85 | -0.7368 | -2.4013
-0.84 | -0.7007 | -2.3028
-0.83 | -0.6714 | -2.2248
-0.82 | -0.6428 | -2.1397
-0.81 | -0.6169 | -2.0621
-0.8 | -0.5881 | -2.002
-0.79 | -0.5618 | -1.9218
-0.78 | -0.5409 | -1.8517
-0.77 | -0.5226 | -1.7799
-0.76 | -0.50198 | -1.7198
-0.75 | -0.48193 | -1.6522
-0.74 | -0.45945 | -1.5917
-0.73 | -0.43748 | -1.5363
-0.72 | -0.42028 | -1.4713
-0.71 | -0.39776 | -1.4186
-0.7 | -0.38178 | -1.3675
-0.69 | -0.36547 | -1.3112
-0.68 | -0.34843 | -1.2663
-0.67 | -0.33242 | -1.2082
-0.66 | -0.31707 | -1.1651
-0.65 | -0.30087 | -1.1191
-0.64 | -0.28702 | -1.0734
-0.63 | -0.27357 | -1.0309
-0.62 | -0.26086 | -0.9886
-0.61 | -0.24625 | -0.9561
-0.6 | -0.23543 | -0.9126
-0.59 | -0.22487 | -0.8775
-0.58 | -0.21311 | -0.8443
-0.57 | -0.20076 | -0.8067
-0.56 | -0.19174 | -0.7758
-0.55 | -0.18235 | -0.7456
-0.54 | -0.17358 | -0.7174
-0.53 | -0.16418 | -0.6884
-0.52 | -0.15601 | -0.6592
-0.51 | -0.14742 | -0.6303
-0.5 | -0.13922 | -0.6057
-0.49 | -0.13251 | -0.581
-0.48 | -0.125 | -0.5595
-0.47 | -0.11762 | -0.5329
-0.46 | -0.11059 | -0.5115
-0.45 | -0.10517 | -0.49321
-0.44 | -0.09902 | -0.46919
-0.43 | -0.09352 | -0.44939
-0.42 | -0.0879 | -0.43116
-0.41 | -0.08336 | -0.41445
-0.4 | -0.07836 | -0.39512
-0.39 | -0.07376 | -0.3799
-0.38 | -0.06933 | -0.36278
-0.37 | -0.06458 | -0.34635
-0.36 | -0.06067 | -0.33241
-0.35 | -0.05653 | -0.31528
-0.34 | -0.05334 | -0.30053
-0.33 | -0.05011 | -0.28657
-0.32 | -0.047283 | -0.27268
-0.31 | -0.044119 | -0.26029
-0.3 | -0.041135 | -0.24688
-0.29 | -0.038253 | -0.23483
-0.28 | -0.035756 | -0.22302
-0.27 | -0.033277 | -0.21104
-0.26 | -0.030975 | -0.19885
-0.25 | -0.028696 | -0.18694
-0.24 | -0.026551 | -0.17745
-0.23 | -0.024606 | -0.16684
-0.22 | -0.022759 | -0.15713
-0.21 | -0.020935 | -0.14718
-0.2 | -0.019368 | -0.13768
-0.19 | -0.017703 | -0.12791
-0.18 | -0.016189 | -0.12013
-0.17 | -0.014877 | -0.11146
-0.16 | -0.013601 | -0.10448
-0.15 | -0.012422 | -0.09628
-0.14 | -0.011303 | -0.08863
-0.13 | -0.01016 | -0.08142
-0.12 | -0.009176 | -0.0759
-0.11 | -0.008286 | -0.06991
-0.1 | -0.007383 | -0.06412
-0.09 | -0.006486 | -0.05864
-0.08 | -0.005747 | -0.05365
-0.07 | -0.005 | -0.049134
-0.06 | -0.0042824 | -0.044745
-0.05 | -0.0035351 | -0.040899
-0.04 | -0.0028728 | -0.036986
-0.03 | -0.0021691 | -0.033382
-0.02 | -0.0014782 | -0.030023
-0.01 | -0.0007575 | -0.027023
0 | -3.44e-05 | -0.023902
0.01 | 0.0007777 | -0.021013
0.02 | 0.0015963 | -0.018515
0.03 | 0.0025346 | -0.015632
0.04 | 0.0035337 | -0.012866
0.05 | 0.0046328 | -0.009874
0.06 | 0.005855 | -0.006347
0.07 | 0.007278 | -0.0020937
0.08 | 0.008789 | 0.0026561
0.09 | 0.010698 | 0.008718
0.1 | 0.012706 | 0.016037
0.11 | 0.015016 | 0.025742
0.12 | 0.017671 | 0.037781
0.13 | 0.020909 | 0.053219
0.14 | 0.024264 | 0.07194
0.15 | 0.028405 | 0.09695
0.16 | 0.032996 | 0.12777
0.17 | 0.038024 | 0.16674
0.18 | 0.043954 | 0.21482
0.19 | 0.050741 | 0.2735
0.2 | 0.05735 | 0.34601
0.21 | 0.06658 | 0.43625
0.22 | 0.07655 | 0.54609
0.23 | 0.08753 | 0.6743
0.24 | 0.10094 | 0.8366
0.25 | 0.11572 | 1.0313
0.26 | 0.13259 | 1.2685
0.27 | 0.15109 | 1.5555
0.28 | 0.1727 | 1.8942
0.29 | 0.1959 | 2.3039
0.3 | 0.22307 | 2.8053
0.31 | 0.25457 | 3.3962
0.32 | 0.29012 | 4.108
0.33 | 0.32863 | 4.9627
0.34 | 0.37446 | 5.945
0.35 | 0.42433 | 7.161
0.36 | 0.48192 | 8.62
0.37 | 0.54933 | 10.405
0.38 | 0.6142 | 12.472
0.39 | 0.7027 | 15.009
0.4 | 0.8043 | 18.026
0.41 | 0.9152 | 21.679
0.42 | 1.0543 | 26.063
0.43 | 1.2126 | 31.315
0.44 | 1.3989 | 37.613
0.45 | 1.6125 | 45.156
0.46 | 1.88 | 54.351
0.47 | 2.1892 | 65.16
0.48 | 2.5545 | 78.13
0.49 | 3.0003 | 93.79
0.5 | 3.5433 | 112.51