## Diode Characteristic (uA-mm)
VGS (V) | VDS = 0.000 V | VDS = 0.500 V
-1.25 | -3.0622 | -8.288
-1.24 | -2.9571 | -8.021
-1.23 | -2.8741 | -7.792
-1.22 | -2.7534 | -7.525
-1.21 | -2.664 | -7.339
-1.2 | -2.562 | -7.093
-1.19 | -2.4558 | -6.886
-1.18 | -2.386 | -6.647
-1.17 | -2.2947 | -6.449
-1.16 | -2.2156 | -6.242
-1.15 | -2.1384 | -6.02
-1.14 | -2.0517 | -5.835
-1.13 | -1.9782 | -5.672
-1.12 | -1.9065 | -5.495
-1.11 | -1.8363 | -5.292
-1.1 | -1.774 | -5.13
-1.09 | -1.7088 | -4.965
-1.08 | -1.6505 | -4.7906
-1.07 | -1.5836 | -4.6314
-1.06 | -1.5296 | -4.4689
-1.05 | -1.474 | -4.3554
-1.04 | -1.4214 | -4.2105
-1.03 | -1.3672 | -4.0733
-1.02 | -1.3152 | -3.921
-1.01 | -1.2659 | -3.8064
-1 | -1.2198 | -3.6797
-0.99 | -1.1695 | -3.5814
-0.98 | -1.1294 | -3.4575
-0.97 | -1.09 | -3.3276
-0.96 | -1.0447 | -3.2233
-0.95 | -1.0113 | -3.1105
-0.94 | -0.9664 | -2.9989
-0.93 | -0.9288 | -2.8901
-0.92 | -0.8875 | -2.8133
-0.91 | -0.8548 | -2.6915
-0.9 | -0.8229 | -2.6129
-0.89 | -0.7907 | -2.5232
-0.88 | -0.7592 | -2.4322
-0.87 | -0.7301 | -2.3577
-0.86 | -0.6983 | -2.262
-0.85 | -0.6714 | -2.1837
-0.84 | -0.6421 | -2.1318
-0.83 | -0.6189 | -2.0391
-0.82 | -0.5943 | -1.9697
-0.81 | -0.5708 | -1.8986
-0.8 | -0.545 | -1.8308
-0.79 | -0.5255 | -1.7662
-0.78 | -0.50363 | -1.7035
-0.77 | -0.48424 | -1.6498
-0.76 | -0.46613 | -1.5838
-0.75 | -0.44257 | -1.5297
-0.74 | -0.42703 | -1.4775
-0.73 | -0.40856 | -1.4257
-0.72 | -0.3892 | -1.3699
-0.71 | -0.37194 | -1.3206
-0.7 | -0.35816 | -1.2696
-0.69 | -0.34138 | -1.219
-0.68 | -0.32678 | -1.1746
-0.67 | -0.31394 | -1.1405
-0.66 | -0.29743 | -1.0942
-0.65 | -0.28219 | -1.0508
-0.64 | -0.2707 | -1.0142
-0.63 | -0.25767 | -0.9763
-0.62 | -0.2447 | -0.9387
-0.61 | -0.23301 | -0.9042
-0.6 | -0.22147 | -0.8644
-0.59 | -0.21203 | -0.8399
-0.58 | -0.20083 | -0.8038
-0.57 | -0.1922 | -0.7725
-0.56 | -0.18301 | -0.7404
-0.55 | -0.17233 | -0.7116
-0.54 | -0.16475 | -0.6811
-0.53 | -0.15633 | -0.6581
-0.52 | -0.14835 | -0.6319
-0.51 | -0.14153 | -0.6061
-0.5 | -0.134 | -0.5815
-0.49 | -0.12715 | -0.5586
-0.48 | -0.12105 | -0.5344
-0.47 | -0.11366 | -0.5146
-0.46 | -0.10694 | -0.49746
-0.45 | -0.10172 | -0.47796
-0.44 | -0.09594 | -0.45909
-0.43 | -0.09109 | -0.43724
-0.42 | -0.08526 | -0.42061
-0.41 | -0.08034 | -0.40427
-0.4 | -0.07589 | -0.38533
-0.39 | -0.07195 | -0.36535
-0.38 | -0.06772 | -0.3503
-0.37 | -0.0637 | -0.33661
-0.36 | -0.05941 | -0.3241
-0.35 | -0.05619 | -0.30998
-0.34 | -0.05262 | -0.29333
-0.33 | -0.049453 | -0.28097
-0.32 | -0.046194 | -0.26834
-0.31 | -0.043332 | -0.256
-0.3 | -0.040782 | -0.2448
-0.29 | -0.037877 | -0.233
-0.28 | -0.035454 | -0.22013
-0.27 | -0.032926 | -0.20945
-0.26 | -0.03052 | -0.19825
-0.25 | -0.028472 | -0.18523
-0.24 | -0.026346 | -0.17623
-0.23 | -0.024901 | -0.16491
-0.22 | -0.022998 | -0.15498
-0.21 | -0.02115 | -0.14511
-0.2 | -0.01943 | -0.13715
-0.19 | -0.017962 | -0.12663
-0.18 | -0.016561 | -0.11833
-0.17 | -0.015116 | -0.10938
-0.16 | -0.013878 | -0.10153
-0.15 | -0.012639 | -0.09498
-0.14 | -0.01155 | -0.08789
-0.13 | -0.010379 | -0.08129
-0.12 | -0.009429 | -0.07472
-0.11 | -0.008488 | -0.06888
-0.1 | -0.007613 | -0.06233
-0.09 | -0.006707 | -0.05762
-0.08 | -0.005923 | -0.05307
-0.07 | -0.005155 | -0.048021
-0.06 | -0.0044318 | -0.043735
-0.05 | -0.0036734 | -0.039801
-0.04 | -0.0029728 | -0.036016
-0.03 | -0.002235 | -0.03217
-0.02 | -0.0015474 | -0.029131
-0.01 | -0.0007648 | -0.026148
0 | -4.3e-05 | -0.023121
0.01 | 0.0008228 | -0.020436
0.02 | 0.0016823 | -0.017818
0.03 | 0.002723 | -0.015038
0.04 | 0.003802 | -0.012376
0.05 | 0.0050699 | -0.009308
0.06 | 0.006434 | -0.005964
0.07 | 0.008101 | -0.0019275
0.08 | 0.010009 | 0.00267
0.09 | 0.012232 | 0.008491
0.1 | 0.014806 | 0.015737
0.11 | 0.017755 | 0.024978
0.12 | 0.021406 | 0.037087
0.13 | 0.0257 | 0.051794
0.14 | 0.030798 | 0.07069
0.15 | 0.036845 | 0.09471
0.16 | 0.044343 | 0.12492
0.17 | 0.052896 | 0.16263
0.18 | 0.06241 | 0.20787
0.19 | 0.07489 | 0.26587
0.2 | 0.0891 | 0.33797
0.21 | 0.10615 | 0.42502
0.22 | 0.1256 | 0.53094
0.23 | 0.14945 | 0.6535
0.24 | 0.17705 | 0.8124
0.25 | 0.20809 | 1.0041
0.26 | 0.24406 | 1.2369
0.27 | 0.28459 | 1.5124
0.28 | 0.33175 | 1.8464
0.29 | 0.38669 | 2.2507
0.3 | 0.44739 | 2.7284
0.31 | 0.51663 | 3.3162
0.32 | 0.5892 | 4.0148
0.33 | 0.678 | 4.8576
0.34 | 0.7784 | 5.812
0.35 | 0.8941 | 7.017
0.36 | 1.0146 | 8.46
0.37 | 1.1626 | 10.177
0.38 | 1.3243 | 12.268
0.39 | 1.501 | 14.752
0.4 | 1.7153 | 17.737
0.41 | 1.9498 | 21.341
0.42 | 2.2196 | 25.696
0.43 | 2.5225 | 30.898
0.44 | 2.8729 | 37.118
0.45 | 3.2761 | 44.692
0.46 | 3.737 | 53.814
0.47 | 4.2742 | 64.57
0.48 | 4.9005 | 77.52
0.49 | 5.6071 | 93.17
0.5 | 6.469 | 111.78