## Diode Characteristic (uA-mm)
VGS (V) | VDS = 0.000 V | VDS = 0.500 V
-1.25 | -3.357 | -9.035
-1.24 | -3.243 | -8.797
-1.23 | -3.1211 | -8.481
-1.22 | -2.9994 | -8.252
-1.21 | -2.9015 | -7.925
-1.2 | -2.79 | -7.679
-1.19 | -2.6809 | -7.457
-1.18 | -2.5797 | -7.211
-1.17 | -2.4879 | -6.961
-1.16 | -2.3973 | -6.733
-1.15 | -2.3103 | -6.548
-1.14 | -2.2289 | -6.301
-1.13 | -2.1475 | -6.081
-1.12 | -2.0673 | -5.88
-1.11 | -1.9937 | -5.682
-1.1 | -1.9241 | -5.493
-1.09 | -1.8409 | -5.33
-1.08 | -1.7711 | -5.143
-1.07 | -1.7093 | -4.9462
-1.06 | -1.6461 | -4.8074
-1.05 | -1.5803 | -4.6495
-1.04 | -1.5118 | -4.4799
-1.03 | -1.4646 | -4.3339
-1.02 | -1.4007 | -4.1804
-1.01 | -1.3508 | -4.0257
-1 | -1.2973 | -3.8892
-0.99 | -1.2508 | -3.7606
-0.98 | -1.2087 | -3.6248
-0.97 | -1.1638 | -3.5108
-0.96 | -1.1196 | -3.3855
-0.95 | -1.0726 | -3.271
-0.94 | -1.029 | -3.1628
-0.93 | -0.9895 | -3.038
-0.92 | -0.9499 | -2.928
-0.91 | -0.9126 | -2.834
-0.9 | -0.8762 | -2.742
-0.89 | -0.8396 | -2.6366
-0.88 | -0.8068 | -2.5351
-0.87 | -0.7684 | -2.4533
-0.86 | -0.7394 | -2.3634
-0.85 | -0.709 | -2.2789
-0.84 | -0.6803 | -2.1961
-0.83 | -0.6497 | -2.1185
-0.82 | -0.6229 | -2.0456
-0.81 | -0.5945 | -1.9692
-0.8 | -0.5701 | -1.89
-0.79 | -0.5421 | -1.8225
-0.78 | -0.5213 | -1.7462
-0.77 | -0.5006 | -1.6925
-0.76 | -0.47666 | -1.6303
-0.75 | -0.45739 | -1.5781
-0.74 | -0.43885 | -1.5071
-0.73 | -0.42033 | -1.4478
-0.72 | -0.40082 | -1.4061
-0.71 | -0.38257 | -1.3376
-0.7 | -0.36544 | -1.2858
-0.69 | -0.34832 | -1.2404
-0.68 | -0.32941 | -1.1948
-0.67 | -0.31702 | -1.1446
-0.66 | -0.3021 | -1.1044
-0.65 | -0.28898 | -1.0578
-0.64 | -0.27587 | -1.0166
-0.63 | -0.26252 | -0.9749
-0.62 | -0.24817 | -0.9373
-0.61 | -0.23497 | -0.9073
-0.6 | -0.22307 | -0.8702
-0.59 | -0.21344 | -0.8323
-0.58 | -0.20272 | -0.7988
-0.57 | -0.19359 | -0.7693
-0.56 | -0.18335 | -0.7356
-0.55 | -0.17337 | -0.7049
-0.54 | -0.16371 | -0.6756
-0.53 | -0.15583 | -0.6512
-0.52 | -0.14906 | -0.6253
-0.51 | -0.14135 | -0.6009
-0.5 | -0.13275 | -0.578
-0.49 | -0.12583 | -0.5507
-0.48 | -0.11903 | -0.5288
-0.47 | -0.11237 | -0.5071
-0.46 | -0.10581 | -0.48663
-0.45 | -0.10003 | -0.46889
-0.44 | -0.09518 | -0.44668
-0.43 | -0.08847 | -0.43268
-0.42 | -0.08342 | -0.40775
-0.41 | -0.07896 | -0.38987
-0.4 | -0.0744 | -0.37779
-0.39 | -0.07027 | -0.36079
-0.38 | -0.06582 | -0.3425
-0.37 | -0.06185 | -0.32976
-0.36 | -0.05844 | -0.31191
-0.35 | -0.0549 | -0.29772
-0.34 | -0.05152 | -0.2855
-0.33 | -0.048296 | -0.27117
-0.32 | -0.045025 | -0.25851
-0.31 | -0.042075 | -0.24782
-0.3 | -0.039421 | -0.23418
-0.29 | -0.036708 | -0.22284
-0.28 | -0.034229 | -0.2109
-0.27 | -0.031758 | -0.19926
-0.26 | -0.029764 | -0.18789
-0.25 | -0.027596 | -0.17875
-0.24 | -0.025735 | -0.16845
-0.23 | -0.023864 | -0.15827
-0.22 | -0.022053 | -0.14887
-0.21 | -0.02036 | -0.13947
-0.2 | -0.018761 | -0.13093
-0.19 | -0.017344 | -0.12143
-0.18 | -0.015966 | -0.11316
-0.17 | -0.014554 | -0.10624
-0.16 | -0.013441 | -0.09861
-0.15 | -0.012174 | -0.09125
-0.14 | -0.011047 | -0.08529
-0.13 | -0.010068 | -0.07804
-0.12 | -0.008997 | -0.07177
-0.11 | -0.008128 | -0.06602
-0.1 | -0.007231 | -0.06069
-0.09 | -0.006387 | -0.05562
-0.08 | -0.005603 | -0.05077
-0.07 | -0.0048523 | -0.046365
-0.06 | -0.0041739 | -0.042136
-0.05 | -0.0034713 | -0.038286
-0.04 | -0.0028037 | -0.034886
-0.03 | -0.0021307 | -0.031328
-0.02 | -0.0014378 | -0.027969
-0.01 | -0.000771 | -0.025126
0 | -2.39e-05 | -0.022638
0.01 | 0.0007637 | -0.019971
0.02 | 0.0015689 | -0.017241
0.03 | 0.0024813 | -0.014612
0.04 | 0.0034438 | -0.011856
0.05 | 0.0045331 | -0.009139
0.06 | 0.00571 | -0.005756
0.07 | 0.007117 | -0.002105
0.08 | 0.008654 | 0.0023609
0.09 | 0.010353 | 0.007771
0.1 | 0.01233 | 0.014701
0.11 | 0.014607 | 0.02357
0.12 | 0.017293 | 0.035037
0.13 | 0.020231 | 0.049262
0.14 | 0.023602 | 0.06688
0.15 | 0.027458 | 0.08996
0.16 | 0.032233 | 0.11909
0.17 | 0.03711 | 0.15504
0.18 | 0.043027 | 0.19966
0.19 | 0.049609 | 0.25669
0.2 | 0.05693 | 0.32626
0.21 | 0.06565 | 0.41161
0.22 | 0.07557 | 0.51524
0.23 | 0.08676 | 0.6376
0.24 | 0.09928 | 0.7911
0.25 | 0.11391 | 0.9824
0.26 | 0.12994 | 1.2123
0.27 | 0.14854 | 1.4792
0.28 | 0.16894 | 1.8139
0.29 | 0.19208 | 2.2106
0.3 | 0.21888 | 2.6842
0.31 | 0.25 | 3.262
0.32 | 0.28328 | 3.9519
0.33 | 0.32219 | 4.7709
0.34 | 0.36507 | 5.739
0.35 | 0.41517 | 6.928
0.36 | 0.47287 | 8.352
0.37 | 0.5369 | 10.053
0.38 | 0.6022 | 12.106
0.39 | 0.6872 | 14.561
0.4 | 0.7819 | 17.48
0.41 | 0.8967 | 21.021
0.42 | 1.0289 | 25.35
0.43 | 1.1794 | 30.485
0.44 | 1.3627 | 36.625
0.45 | 1.5774 | 44.09
0.46 | 1.8321 | 53.105
0.47 | 2.1374 | 63.62
0.48 | 2.5044 | 76.56
0.49 | 2.9505 | 91.97
0.5 | 3.4727 | 110.36