## Diode Characteristic (uA-mm)
VGS (V) | VDS = 0.000 V | VDS = 0.500 V
-1.25 | -3.6035 | -9.96
-1.24 | -3.4601 | -9.631
-1.23 | -3.3404 | -9.301
-1.22 | -3.2259 | -9.021
-1.21 | -3.0987 | -8.721
-1.2 | -2.9753 | -8.432
-1.19 | -2.8757 | -8.158
-1.18 | -2.7655 | -7.894
-1.17 | -2.6547 | -7.637
-1.16 | -2.5773 | -7.407
-1.15 | -2.4954 | -7.197
-1.14 | -2.3898 | -6.945
-1.13 | -2.3033 | -6.716
-1.12 | -2.2149 | -6.513
-1.11 | -2.1185 | -6.274
-1.1 | -2.0451 | -6.068
-1.09 | -1.9802 | -5.898
-1.08 | -1.9012 | -5.684
-1.07 | -1.8367 | -5.464
-1.06 | -1.7572 | -5.304
-1.05 | -1.6823 | -5.104
-1.04 | -1.6287 | -4.9476
-1.03 | -1.5691 | -4.7878
-1.02 | -1.5029 | -4.6207
-1.01 | -1.4404 | -4.4552
-1 | -1.3911 | -4.3047
-0.99 | -1.3407 | -4.1468
-0.98 | -1.2815 | -4.0033
-0.97 | -1.2323 | -3.8749
-0.96 | -1.1833 | -3.7331
-0.95 | -1.1368 | -3.6064
-0.94 | -1.093 | -3.4849
-0.93 | -1.0402 | -3.3526
-0.92 | -1.005 | -3.2478
-0.91 | -0.9592 | -3.1316
-0.9 | -0.9262 | -3.0124
-0.89 | -0.8933 | -2.9092
-0.88 | -0.8527 | -2.7971
-0.87 | -0.8197 | -2.6926
-0.86 | -0.7865 | -2.6089
-0.85 | -0.7496 | -2.5196
-0.84 | -0.7188 | -2.4262
-0.83 | -0.6918 | -2.3365
-0.82 | -0.6629 | -2.2516
-0.81 | -0.6296 | -2.1683
-0.8 | -0.6041 | -2.0854
-0.79 | -0.5795 | -2.0048
-0.78 | -0.5519 | -1.9401
-0.77 | -0.5305 | -1.8638
-0.76 | -0.506 | -1.8023
-0.75 | -0.48607 | -1.7301
-0.74 | -0.4659 | -1.6671
-0.73 | -0.44564 | -1.5943
-0.72 | -0.42315 | -1.5443
-0.71 | -0.40482 | -1.4854
-0.7 | -0.38753 | -1.4337
-0.69 | -0.36694 | -1.3785
-0.68 | -0.35161 | -1.3251
-0.67 | -0.33618 | -1.278
-0.66 | -0.31962 | -1.2187
-0.65 | -0.30369 | -1.1735
-0.64 | -0.28852 | -1.1303
-0.63 | -0.27526 | -1.0876
-0.62 | -0.26178 | -1.0422
-0.61 | -0.24991 | -1.0059
-0.6 | -0.23724 | -0.9639
-0.59 | -0.22513 | -0.926
-0.58 | -0.21473 | -0.8915
-0.57 | -0.20359 | -0.8556
-0.56 | -0.19281 | -0.8195
-0.55 | -0.18351 | -0.7855
-0.54 | -0.17309 | -0.7555
-0.53 | -0.16373 | -0.7187
-0.52 | -0.1556 | -0.6941
-0.51 | -0.14714 | -0.6632
-0.5 | -0.13957 | -0.6361
-0.49 | -0.13256 | -0.6112
-0.48 | -0.12556 | -0.5844
-0.47 | -0.11864 | -0.5617
-0.46 | -0.11166 | -0.5364
-0.45 | -0.1054 | -0.517
-0.44 | -0.09922 | -0.49309
-0.43 | -0.09371 | -0.47327
-0.42 | -0.08809 | -0.45333
-0.41 | -0.08316 | -0.43214
-0.4 | -0.07804 | -0.41541
-0.39 | -0.07329 | -0.3952
-0.38 | -0.06907 | -0.37871
-0.37 | -0.06479 | -0.36121
-0.36 | -0.0603 | -0.3449
-0.35 | -0.05691 | -0.32937
-0.34 | -0.05313 | -0.3156
-0.33 | -0.050008 | -0.29905
-0.32 | -0.046832 | -0.28588
-0.31 | -0.04377 | -0.27284
-0.3 | -0.040832 | -0.25989
-0.29 | -0.038084 | -0.24532
-0.28 | -0.03552 | -0.2325
-0.27 | -0.033066 | -0.2214
-0.26 | -0.030797 | -0.21008
-0.25 | -0.028555 | -0.19758
-0.24 | -0.026404 | -0.18784
-0.23 | -0.024538 | -0.17767
-0.22 | -0.022615 | -0.16686
-0.21 | -0.020843 | -0.15672
-0.2 | -0.019235 | -0.14652
-0.19 | -0.01785 | -0.13618
-0.18 | -0.016248 | -0.12616
-0.17 | -0.014804 | -0.11737
-0.16 | -0.013559 | -0.10954
-0.15 | -0.012339 | -0.10153
-0.14 | -0.011278 | -0.09342
-0.13 | -0.01009 | -0.08615
-0.12 | -0.009179 | -0.07904
-0.11 | -0.008269 | -0.07317
-0.1 | -0.007379 | -0.06732
-0.09 | -0.006483 | -0.06132
-0.08 | -0.005716 | -0.05589
-0.07 | -0.0049891 | -0.05078
-0.06 | -0.0042983 | -0.046526
-0.05 | -0.0035397 | -0.041924
-0.04 | -0.0028836 | -0.03784
-0.03 | -0.0021508 | -0.034437
-0.02 | -0.0014739 | -0.030822
-0.01 | -0.0007473 | -0.027559
0 | 6e-06 | -0.024369
0.01 | 0.0007633 | -0.021731
0.02 | 0.0016238 | -0.018696
0.03 | 0.0025077 | -0.015886
0.04 | 0.0035385 | -0.013002
0.05 | 0.0045894 | -0.010059
0.06 | 0.005802 | -0.006688
0.07 | 0.007247 | -0.0026465
0.08 | 0.00883 | 0.0020139
0.09 | 0.0106 | 0.007672
0.1 | 0.012651 | 0.014806
0.11 | 0.01501 | 0.024005
0.12 | 0.017675 | 0.035704
0.13 | 0.020616 | 0.050187
0.14 | 0.024073 | 0.0686
0.15 | 0.028226 | 0.09232
0.16 | 0.032761 | 0.12262
0.17 | 0.037962 | 0.15929
0.18 | 0.043831 | 0.20624
0.19 | 0.050801 | 0.26306
0.2 | 0.0573 | 0.33412
0.21 | 0.06605 | 0.42348
0.22 | 0.07654 | 0.52778
0.23 | 0.08822 | 0.6534
0.24 | 0.10065 | 0.8131
0.25 | 0.11585 | 1.0058
0.26 | 0.13157 | 1.2379
0.27 | 0.15143 | 1.521
0.28 | 0.17265 | 1.8542
0.29 | 0.19584 | 2.2655
0.3 | 0.2232 | 2.7588
0.31 | 0.25278 | 3.3401
0.32 | 0.28853 | 4.0516
0.33 | 0.328 | 4.9069
0.34 | 0.37104 | 5.881
0.35 | 0.42139 | 7.09
0.36 | 0.47804 | 8.567
0.37 | 0.54553 | 10.344
0.38 | 0.61 | 12.426
0.39 | 0.6931 | 14.962
0.4 | 0.7909 | 17.985
0.41 | 0.9071 | 21.682
0.42 | 1.0389 | 26.049
0.43 | 1.1898 | 31.369
0.44 | 1.3744 | 37.726
0.45 | 1.5897 | 45.364
0.46 | 1.8429 | 54.65
0.47 | 2.1465 | 65.61
0.48 | 2.5116 | 78.67
0.49 | 2.94 | 94.72
0.5 | 3.4804 | 113.55