## Diode Characteristic (uA-mm)
VGS (V) | VDS = 0.000 V | VDS = 0.500 V
-1.25 | -3.8465 | -10.73
-1.24 | -3.7089 | -10.392
-1.23 | -3.5635 | -10.064
-1.22 | -3.4344 | -9.725
-1.21 | -3.296 | -9.387
-1.2 | -3.1886 | -9.073
-1.19 | -3.0744 | -8.767
-1.18 | -2.9603 | -8.54
-1.17 | -2.84 | -8.228
-1.16 | -2.734 | -7.953
-1.15 | -2.6341 | -7.699
-1.14 | -2.53 | -7.411
-1.13 | -2.4367 | -7.196
-1.12 | -2.355 | -6.953
-1.11 | -2.2567 | -6.712
-1.1 | -2.1635 | -6.467
-1.09 | -2.0913 | -6.301
-1.08 | -2.0118 | -6.054
-1.07 | -1.9426 | -5.855
-1.06 | -1.8591 | -5.673
-1.05 | -1.7862 | -5.456
-1.04 | -1.7138 | -5.29
-1.03 | -1.6527 | -5.11
-1.02 | -1.5893 | -4.9139
-1.01 | -1.5257 | -4.7266
-1 | -1.4679 | -4.5685
-0.99 | -1.408 | -4.4045
-0.98 | -1.3505 | -4.2587
-0.97 | -1.297 | -4.1181
-0.96 | -1.249 | -3.9751
-0.95 | -1.203 | -3.8481
-0.94 | -1.1472 | -3.7076
-0.93 | -1.1019 | -3.5785
-0.92 | -1.0624 | -3.4458
-0.91 | -1.013 | -3.3049
-0.9 | -0.9749 | -3.1989
-0.89 | -0.9311 | -3.0785
-0.88 | -0.8959 | -2.9668
-0.87 | -0.8572 | -2.8552
-0.86 | -0.8168 | -2.7674
-0.85 | -0.7826 | -2.6592
-0.84 | -0.7514 | -2.5646
-0.83 | -0.7175 | -2.4644
-0.82 | -0.6882 | -2.3808
-0.81 | -0.6566 | -2.2887
-0.8 | -0.6287 | -2.2193
-0.79 | -0.6008 | -2.1264
-0.78 | -0.5748 | -2.0395
-0.77 | -0.5478 | -1.969
-0.76 | -0.5251 | -1.8977
-0.75 | -0.5021 | -1.8281
-0.74 | -0.47842 | -1.7484
-0.73 | -0.45736 | -1.6865
-0.72 | -0.43702 | -1.6229
-0.71 | -0.41641 | -1.5607
-0.7 | -0.39919 | -1.5031
-0.69 | -0.37923 | -1.4469
-0.68 | -0.36107 | -1.3929
-0.67 | -0.34488 | -1.3331
-0.66 | -0.32923 | -1.2854
-0.65 | -0.31212 | -1.2288
-0.64 | -0.29683 | -1.1814
-0.63 | -0.28245 | -1.1361
-0.62 | -0.2688 | -1.0936
-0.61 | -0.2561 | -1.0483
-0.6 | -0.24381 | -1.0061
-0.59 | -0.22915 | -0.9677
-0.58 | -0.21817 | -0.9217
-0.57 | -0.20684 | -0.8818
-0.56 | -0.1977 | -0.8451
-0.55 | -0.18652 | -0.8106
-0.54 | -0.17707 | -0.7779
-0.53 | -0.16833 | -0.7471
-0.52 | -0.15927 | -0.7157
-0.51 | -0.15024 | -0.6828
-0.5 | -0.14208 | -0.6525
-0.49 | -0.13352 | -0.6295
-0.48 | -0.12675 | -0.6035
-0.47 | -0.1197 | -0.5749
-0.46 | -0.11309 | -0.5536
-0.45 | -0.10649 | -0.527
-0.44 | -0.10063 | -0.5029
-0.43 | -0.09429 | -0.48209
-0.42 | -0.08905 | -0.46582
-0.41 | -0.08343 | -0.44288
-0.4 | -0.07854 | -0.42448
-0.39 | -0.0735 | -0.4037
-0.38 | -0.06898 | -0.38824
-0.37 | -0.06493 | -0.36972
-0.36 | -0.06075 | -0.35326
-0.35 | -0.05726 | -0.33599
-0.34 | -0.05326 | -0.3214
-0.33 | -0.050219 | -0.30779
-0.32 | -0.046893 | -0.29327
-0.31 | -0.043777 | -0.27927
-0.3 | -0.040889 | -0.26359
-0.29 | -0.038142 | -0.2522
-0.28 | -0.035559 | -0.23701
-0.27 | -0.033029 | -0.22566
-0.26 | -0.030605 | -0.21376
-0.25 | -0.028324 | -0.20255
-0.24 | -0.026103 | -0.19066
-0.23 | -0.024136 | -0.17932
-0.22 | -0.022312 | -0.17012
-0.21 | -0.020643 | -0.15916
-0.2 | -0.018891 | -0.14904
-0.19 | -0.017441 | -0.14014
-0.18 | -0.015975 | -0.13004
-0.17 | -0.014575 | -0.12124
-0.16 | -0.013329 | -0.11194
-0.15 | -0.012088 | -0.10404
-0.14 | -0.011028 | -0.09608
-0.13 | -0.010054 | -0.0894
-0.12 | -0.008994 | -0.08181
-0.11 | -0.008101 | -0.0758
-0.1 | -0.007225 | -0.0695
-0.09 | -0.006452 | -0.06402
-0.08 | -0.00561 | -0.05831
-0.07 | -0.0048949 | -0.05343
-0.06 | -0.0041932 | -0.048613
-0.05 | -0.0034702 | -0.044067
-0.04 | -0.0028145 | -0.039865
-0.03 | -0.0020991 | -0.035745
-0.02 | -0.0014482 | -0.032464
-0.01 | -0.0007214 | -0.029112
0 | -4.68e-05 | -0.025302
0.01 | 0.0007659 | -0.022305
0.02 | 0.0015506 | -0.019499
0.03 | 0.0024971 | -0.016656
0.04 | 0.0034789 | -0.013722
0.05 | 0.0046088 | -0.010689
0.06 | 0.005755 | -0.007343
0.07 | 0.007166 | -0.0032418
0.08 | 0.008769 | 0.0014789
0.09 | 0.010571 | 0.007252
0.1 | 0.012614 | 0.014287
0.11 | 0.014991 | 0.023596
0.12 | 0.017682 | 0.035265
0.13 | 0.020767 | 0.049816
0.14 | 0.024296 | 0.06764
0.15 | 0.028416 | 0.09098
0.16 | 0.033106 | 0.12067
0.17 | 0.038299 | 0.15836
0.18 | 0.044093 | 0.20482
0.19 | 0.050755 | 0.26222
0.2 | 0.05747 | 0.33231
0.21 | 0.06687 | 0.41834
0.22 | 0.0775 | 0.52599
0.23 | 0.08884 | 0.6498
0.24 | 0.10189 | 0.807
0.25 | 0.11665 | 0.9999
0.26 | 0.13374 | 1.2326
0.27 | 0.15278 | 1.5103
0.28 | 0.17437 | 1.8445
0.29 | 0.19875 | 2.2459
0.3 | 0.22598 | 2.73
0.31 | 0.25791 | 3.3044
0.32 | 0.29271 | 4.0091
0.33 | 0.33305 | 4.8473
0.34 | 0.3789 | 5.8
0.35 | 0.43074 | 7.018
0.36 | 0.48749 | 8.45
0.37 | 0.55474 | 10.21
0.38 | 0.622 | 12.26
0.39 | 0.7119 | 14.754
0.4 | 0.8118 | 17.721
0.41 | 0.9265 | 21.306
0.42 | 1.0648 | 25.683
0.43 | 1.2235 | 30.879
0.44 | 1.4101 | 37.173
0.45 | 1.627 | 44.58
0.46 | 1.8881 | 53.819
0.47 | 2.1968 | 64.59
0.48 | 2.555 | 77.5
0.49 | 3.0154 | 93.07
0.5 | 3.5507 | 111.91