## Diode Characteristic (uA-mm)
VGS (V) | VDS = 0.000 V | VDS = 0.500 V
-1.25 | -3.3393 | -9.145
-1.24 | -3.2312 | -8.82
-1.23 | -3.1045 | -8.514
-1.22 | -3.0047 | -8.259
-1.21 | -2.8892 | -7.969
-1.2 | -2.7787 | -7.733
-1.19 | -2.6817 | -7.504
-1.18 | -2.5793 | -7.271
-1.17 | -2.4871 | -6.984
-1.16 | -2.4009 | -6.787
-1.15 | -2.3222 | -6.566
-1.14 | -2.2399 | -6.355
-1.13 | -2.1528 | -6.124
-1.12 | -2.0721 | -5.886
-1.11 | -1.9948 | -5.721
-1.1 | -1.9269 | -5.545
-1.09 | -1.8547 | -5.368
-1.08 | -1.7749 | -5.185
-1.07 | -1.7106 | -5.0102
-1.06 | -1.6517 | -4.847
-1.05 | -1.5842 | -4.6737
-1.04 | -1.5275 | -4.512
-1.03 | -1.4665 | -4.3702
-1.02 | -1.4113 | -4.2272
-1.01 | -1.3589 | -4.0759
-1 | -1.3075 | -3.9444
-0.99 | -1.2567 | -3.7976
-0.98 | -1.2026 | -3.6736
-0.97 | -1.1566 | -3.5429
-0.96 | -1.1065 | -3.4242
-0.95 | -1.0656 | -3.3221
-0.94 | -1.0279 | -3.1977
-0.93 | -0.9892 | -3.0857
-0.92 | -0.9446 | -2.9757
-0.91 | -0.9059 | -2.8736
-0.9 | -0.8725 | -2.7801
-0.89 | -0.8424 | -2.6656
-0.88 | -0.8023 | -2.5732
-0.87 | -0.7737 | -2.4867
-0.86 | -0.7435 | -2.4073
-0.85 | -0.7065 | -2.3177
-0.84 | -0.6784 | -2.2307
-0.83 | -0.6519 | -2.1579
-0.82 | -0.6254 | -2.0706
-0.81 | -0.5954 | -1.9985
-0.8 | -0.5722 | -1.9244
-0.79 | -0.5476 | -1.8428
-0.78 | -0.5258 | -1.7811
-0.77 | -0.5015 | -1.7168
-0.76 | -0.48307 | -1.6588
-0.75 | -0.46351 | -1.5964
-0.74 | -0.44036 | -1.5289
-0.73 | -0.42096 | -1.4796
-0.72 | -0.40194 | -1.4115
-0.71 | -0.38589 | -1.3618
-0.7 | -0.36657 | -1.3052
-0.69 | -0.34918 | -1.2678
-0.68 | -0.33269 | -1.2138
-0.67 | -0.31996 | -1.1704
-0.66 | -0.30426 | -1.1263
-0.65 | -0.29078 | -1.084
-0.64 | -0.27689 | -1.0373
-0.63 | -0.26324 | -1.0014
-0.62 | -0.25191 | -0.9619
-0.61 | -0.23937 | -0.9259
-0.6 | -0.22807 | -0.8885
-0.59 | -0.21784 | -0.8523
-0.58 | -0.20645 | -0.817
-0.57 | -0.19679 | -0.7822
-0.56 | -0.18701 | -0.7503
-0.55 | -0.17748 | -0.7231
-0.54 | -0.16811 | -0.6947
-0.53 | -0.1594 | -0.6622
-0.52 | -0.15133 | -0.6402
-0.51 | -0.14362 | -0.6112
-0.5 | -0.13516 | -0.5874
-0.49 | -0.12839 | -0.5591
-0.48 | -0.12067 | -0.537
-0.47 | -0.11512 | -0.5143
-0.46 | -0.10792 | -0.49569
-0.45 | -0.1023 | -0.47634
-0.44 | -0.09697 | -0.45575
-0.43 | -0.09143 | -0.43461
-0.42 | -0.0858 | -0.41626
-0.41 | -0.08081 | -0.4008
-0.4 | -0.07559 | -0.38276
-0.39 | -0.071 | -0.36362
-0.38 | -0.06645 | -0.35002
-0.37 | -0.06349 | -0.33523
-0.36 | -0.05912 | -0.32039
-0.35 | -0.05491 | -0.30602
-0.34 | -0.05184 | -0.29071
-0.33 | -0.048861 | -0.27706
-0.32 | -0.045932 | -0.26273
-0.31 | -0.042726 | -0.25171
-0.3 | -0.040097 | -0.23977
-0.29 | -0.037416 | -0.22785
-0.28 | -0.034831 | -0.21501
-0.27 | -0.032672 | -0.20237
-0.26 | -0.030093 | -0.19252
-0.25 | -0.027943 | -0.18191
-0.24 | -0.025898 | -0.17125
-0.23 | -0.02399 | -0.16159
-0.22 | -0.022031 | -0.15125
-0.21 | -0.020416 | -0.14303
-0.2 | -0.018921 | -0.13444
-0.19 | -0.017328 | -0.12506
-0.18 | -0.015884 | -0.11608
-0.17 | -0.014578 | -0.10757
-0.16 | -0.013372 | -0.09981
-0.15 | -0.01226 | -0.09282
-0.14 | -0.011053 | -0.08506
-0.13 | -0.010002 | -0.07897
-0.12 | -0.009062 | -0.07285
-0.11 | -0.008179 | -0.06707
-0.1 | -0.007212 | -0.06178
-0.09 | -0.006437 | -0.0564
-0.08 | -0.005653 | -0.05148
-0.07 | -0.0049261 | -0.047167
-0.06 | -0.0042089 | -0.042898
-0.05 | -0.0035297 | -0.039206
-0.04 | -0.0028017 | -0.03511
-0.03 | -0.0021436 | -0.032446
-0.02 | -0.0014354 | -0.028911
-0.01 | -0.0007469 | -0.026051
0 | -1.44e-05 | -0.023221
0.01 | 0.0007451 | -0.020432
0.02 | 0.0015803 | -0.017776
0.03 | 0.002447 | -0.015214
0.04 | 0.0034685 | -0.012418
0.05 | 0.0045131 | -0.009363
0.06 | 0.005738 | -0.006209
0.07 | 0.007069 | -0.0022834
0.08 | 0.00859 | 0.0022394
0.09 | 0.010312 | 0.00768
0.1 | 0.012411 | 0.014676
0.11 | 0.014615 | 0.023583
0.12 | 0.017268 | 0.034863
0.13 | 0.020175 | 0.049315
0.14 | 0.023582 | 0.06718
0.15 | 0.027448 | 0.08979
0.16 | 0.031957 | 0.11933
0.17 | 0.037135 | 0.15496
0.18 | 0.042792 | 0.20032
0.19 | 0.049215 | 0.2572
0.2 | 0.056814 | 0.32541
0.21 | 0.06427 | 0.41144
0.22 | 0.07435 | 0.51505
0.23 | 0.08546 | 0.638
0.24 | 0.09772 | 0.7927
0.25 | 0.11183 | 0.9839
0.26 | 0.12768 | 1.2072
0.27 | 0.14611 | 1.4829
0.28 | 0.16668 | 1.8125
0.29 | 0.18968 | 2.2064
0.3 | 0.21658 | 2.6943
0.31 | 0.24554 | 3.2695
0.32 | 0.27994 | 3.9578
0.33 | 0.31718 | 4.7801
0.34 | 0.36129 | 5.75
0.35 | 0.4097 | 6.95
0.36 | 0.46674 | 8.364
0.37 | 0.53126 | 10.091
0.38 | 0.5955 | 12.148
0.39 | 0.6772 | 14.601
0.4 | 0.7748 | 17.571
0.41 | 0.8881 | 21.137
0.42 | 1.0233 | 25.487
0.43 | 1.178 | 30.597
0.44 | 1.3569 | 36.838
0.45 | 1.5729 | 44.301
0.46 | 1.8267 | 53.44
0.47 | 2.1354 | 64.03
0.48 | 2.4991 | 76.89
0.49 | 2.936 | 92.6
0.5 | 3.4734 | 110.93