## Diode Characteristic (uA-mm)
VGS (V) | VDS = 0.000 V | VDS = 0.500 V
-1.25 | -3.6989 | -9.93
-1.24 | -3.5525 | -9.599
-1.23 | -3.4223 | -9.33
-1.22 | -3.2969 | -9
-1.21 | -3.1787 | -8.723
-1.2 | -3.0556 | -8.418
-1.19 | -2.9461 | -8.161
-1.18 | -2.8347 | -7.886
-1.17 | -2.7192 | -7.626
-1.16 | -2.6286 | -7.396
-1.15 | -2.5334 | -7.133
-1.14 | -2.4378 | -6.886
-1.13 | -2.3396 | -6.663
-1.12 | -2.256 | -6.467
-1.11 | -2.175 | -6.253
-1.1 | -2.0918 | -6.065
-1.09 | -2.017 | -5.835
-1.08 | -1.942 | -5.652
-1.07 | -1.8734 | -5.461
-1.06 | -1.8025 | -5.262
-1.05 | -1.7211 | -5.09
-1.04 | -1.6627 | -4.9165
-1.03 | -1.5921 | -4.7503
-1.02 | -1.5285 | -4.5965
-1.01 | -1.4681 | -4.4305
-1 | -1.416 | -4.268
-0.99 | -1.3534 | -4.113
-0.98 | -1.3062 | -3.9804
-0.97 | -1.2477 | -3.8609
-0.96 | -1.2046 | -3.735
-0.95 | -1.1602 | -3.6139
-0.94 | -1.1106 | -3.4432
-0.93 | -1.0674 | -3.3311
-0.92 | -1.0226 | -3.2275
-0.91 | -0.9791 | -3.1162
-0.9 | -0.9417 | -3.0048
-0.89 | -0.901 | -2.9009
-0.88 | -0.8641 | -2.782
-0.87 | -0.8297 | -2.6861
-0.86 | -0.796 | -2.571
-0.85 | -0.7604 | -2.4863
-0.84 | -0.7308 | -2.3899
-0.83 | -0.6994 | -2.3093
-0.82 | -0.6687 | -2.2304
-0.81 | -0.6444 | -2.1416
-0.8 | -0.6162 | -2.0717
-0.79 | -0.5912 | -2.0033
-0.78 | -0.5581 | -1.9203
-0.77 | -0.5361 | -1.8453
-0.76 | -0.5127 | -1.7879
-0.75 | -0.49279 | -1.7136
-0.74 | -0.46904 | -1.6563
-0.73 | -0.44843 | -1.5974
-0.72 | -0.42797 | -1.5408
-0.71 | -0.40958 | -1.4753
-0.7 | -0.39086 | -1.4216
-0.69 | -0.37579 | -1.3632
-0.68 | -0.3565 | -1.3052
-0.67 | -0.33852 | -1.2534
-0.66 | -0.32147 | -1.2059
-0.65 | -0.30757 | -1.1549
-0.64 | -0.2947 | -1.1166
-0.63 | -0.27722 | -1.0699
-0.62 | -0.26314 | -1.0214
-0.61 | -0.25027 | -0.9866
-0.6 | -0.23674 | -0.9409
-0.59 | -0.22575 | -0.9086
-0.58 | -0.21454 | -0.8797
-0.57 | -0.20407 | -0.8347
-0.56 | -0.19273 | -0.8
-0.55 | -0.18255 | -0.7668
-0.54 | -0.17306 | -0.7369
-0.53 | -0.1654 | -0.7065
-0.52 | -0.15581 | -0.6731
-0.51 | -0.14843 | -0.6485
-0.5 | -0.13947 | -0.6206
-0.49 | -0.13264 | -0.5974
-0.48 | -0.12536 | -0.5722
-0.47 | -0.11761 | -0.5467
-0.46 | -0.11085 | -0.5286
-0.45 | -0.10536 | -0.5051
-0.44 | -0.09938 | -0.48339
-0.43 | -0.09319 | -0.45979
-0.42 | -0.08738 | -0.44039
-0.41 | -0.08269 | -0.4229
-0.4 | -0.07801 | -0.40582
-0.39 | -0.07344 | -0.38523
-0.38 | -0.06869 | -0.37039
-0.37 | -0.06484 | -0.35487
-0.36 | -0.06088 | -0.33667
-0.35 | -0.05698 | -0.31996
-0.34 | -0.05276 | -0.30938
-0.33 | -0.049973 | -0.29628
-0.32 | -0.046519 | -0.28262
-0.31 | -0.043789 | -0.26693
-0.3 | -0.040728 | -0.25366
-0.29 | -0.03792 | -0.24011
-0.28 | -0.035302 | -0.22793
-0.27 | -0.032877 | -0.2166
-0.26 | -0.030482 | -0.20425
-0.25 | -0.028161 | -0.19269
-0.24 | -0.026401 | -0.18326
-0.23 | -0.024336 | -0.17116
-0.22 | -0.022442 | -0.1632
-0.21 | -0.020697 | -0.15222
-0.2 | -0.019138 | -0.1404
-0.19 | -0.017464 | -0.13272
-0.18 | -0.016004 | -0.12214
-0.17 | -0.014643 | -0.11482
-0.16 | -0.013437 | -0.10674
-0.15 | -0.012165 | -0.09932
-0.14 | -0.011051 | -0.09156
-0.13 | -0.01003 | -0.08422
-0.12 | -0.009085 | -0.07813
-0.11 | -0.008095 | -0.07147
-0.1 | -0.007267 | -0.06562
-0.09 | -0.006375 | -0.05996
-0.08 | -0.005654 | -0.05481
-0.07 | -0.0048655 | -0.05006
-0.06 | -0.0041829 | -0.045871
-0.05 | -0.0035015 | -0.041745
-0.04 | -0.0028052 | -0.037174
-0.03 | -0.0021476 | -0.034086
-0.02 | -0.0014383 | -0.030714
-0.01 | -0.0007775 | -0.02746
0 | -1.64e-05 | -0.0241
0.01 | 0.0007674 | -0.021175
0.02 | 0.0015658 | -0.018477
0.03 | 0.0024822 | -0.015733
0.04 | 0.0034403 | -0.012849
0.05 | 0.0045626 | -0.009861
0.06 | 0.00574 | -0.006612
0.07 | 0.007131 | -0.0025632
0.08 | 0.008651 | 0.002172
0.09 | 0.010443 | 0.007798
0.1 | 0.012414 | 0.014916
0.11 | 0.014698 | 0.024006
0.12 | 0.017421 | 0.035581
0.13 | 0.020367 | 0.050194
0.14 | 0.023757 | 0.06825
0.15 | 0.027751 | 0.09167
0.16 | 0.03238 | 0.12145
0.17 | 0.037379 | 0.1584
0.18 | 0.043343 | 0.20467
0.19 | 0.049693 | 0.26159
0.2 | 0.05711 | 0.33251
0.21 | 0.06583 | 0.41926
0.22 | 0.07574 | 0.52658
0.23 | 0.08714 | 0.6507
0.24 | 0.0998 | 0.8065
0.25 | 0.11399 | 1.0013
0.26 | 0.13033 | 1.2314
0.27 | 0.14933 | 1.5132
0.28 | 0.16948 | 1.8494
0.29 | 0.19303 | 2.2557
0.3 | 0.22008 | 2.7476
0.31 | 0.25059 | 3.3284
0.32 | 0.28426 | 4.0342
0.33 | 0.32285 | 4.879
0.34 | 0.36533 | 5.85
0.35 | 0.41581 | 7.075
0.36 | 0.47372 | 8.527
0.37 | 0.53726 | 10.307
0.38 | 0.6036 | 12.386
0.39 | 0.6887 | 14.919
0.4 | 0.7851 | 17.944
0.41 | 0.8988 | 21.562
0.42 | 1.0319 | 26.022
0.43 | 1.1821 | 31.317
0.44 | 1.3695 | 37.69
0.45 | 1.58 | 45.233
0.46 | 1.8368 | 54.593
0.47 | 2.1444 | 65.45
0.48 | 2.5097 | 78.65
0.49 | 2.9581 | 94.58
0.5 | 3.4782 | 113.54