## Diode Characteristic (uA-mm)
VGS (V) | VDS = 0.000 V | VDS = 0.500 V
-1.25 | -3.9707 | -11.059
-1.24 | -3.8192 | -10.717
-1.23 | -3.6764 | -10.357
-1.22 | -3.5299 | -10.038
-1.21 | -3.3794 | -9.735
-1.2 | -3.2681 | -9.375
-1.19 | -3.1299 | -9.089
-1.18 | -3.0131 | -8.799
-1.17 | -2.8928 | -8.459
-1.16 | -2.7873 | -8.167
-1.15 | -2.6904 | -7.951
-1.14 | -2.5907 | -7.647
-1.13 | -2.494 | -7.38
-1.12 | -2.4054 | -7.162
-1.11 | -2.3106 | -6.929
-1.1 | -2.2255 | -6.69
-1.09 | -2.1293 | -6.451
-1.08 | -2.0576 | -6.204
-1.07 | -1.979 | -6.032
-1.06 | -1.9106 | -5.858
-1.05 | -1.8226 | -5.657
-1.04 | -1.7696 | -5.455
-1.03 | -1.6987 | -5.286
-1.02 | -1.6199 | -5.098
-1.01 | -1.5518 | -4.9212
-1 | -1.4931 | -4.741
-0.99 | -1.4338 | -4.579
-0.98 | -1.3831 | -4.4324
-0.97 | -1.3238 | -4.2761
-0.96 | -1.2705 | -4.1023
-0.95 | -1.2171 | -3.9709
-0.94 | -1.172 | -3.8359
-0.93 | -1.1207 | -3.7102
-0.92 | -1.0794 | -3.5664
-0.91 | -1.0355 | -3.444
-0.9 | -0.9928 | -3.3183
-0.89 | -0.9484 | -3.2005
-0.88 | -0.9161 | -3.079
-0.87 | -0.8743 | -2.971
-0.86 | -0.8387 | -2.8579
-0.85 | -0.8034 | -2.7389
-0.84 | -0.7711 | -2.6713
-0.83 | -0.7364 | -2.5627
-0.82 | -0.7045 | -2.4913
-0.81 | -0.6732 | -2.3763
-0.8 | -0.6409 | -2.2854
-0.79 | -0.6192 | -2.2017
-0.78 | -0.5934 | -2.1214
-0.77 | -0.5641 | -2.0354
-0.76 | -0.54 | -1.9625
-0.75 | -0.5148 | -1.8923
-0.74 | -0.4945 | -1.8138
-0.73 | -0.47061 | -1.7412
-0.72 | -0.44919 | -1.6768
-0.71 | -0.42756 | -1.6105
-0.7 | -0.409 | -1.5396
-0.69 | -0.39044 | -1.478
-0.68 | -0.37148 | -1.4299
-0.67 | -0.35617 | -1.377
-0.66 | -0.33716 | -1.3217
-0.65 | -0.3216 | -1.2696
-0.64 | -0.30716 | -1.2211
-0.63 | -0.29369 | -1.1759
-0.62 | -0.27884 | -1.1321
-0.61 | -0.26326 | -1.0742
-0.6 | -0.25221 | -1.0339
-0.59 | -0.23896 | -0.9887
-0.58 | -0.22665 | -0.9485
-0.57 | -0.21552 | -0.9185
-0.56 | -0.20428 | -0.8707
-0.55 | -0.19408 | -0.84
-0.54 | -0.18328 | -0.8033
-0.53 | -0.17301 | -0.7725
-0.52 | -0.16529 | -0.7391
-0.51 | -0.15666 | -0.7149
-0.5 | -0.14833 | -0.6815
-0.49 | -0.14044 | -0.6586
-0.48 | -0.1314 | -0.634
-0.47 | -0.12439 | -0.6043
-0.46 | -0.1175 | -0.5797
-0.45 | -0.11106 | -0.5559
-0.44 | -0.10482 | -0.5352
-0.43 | -0.09832 | -0.5074
-0.42 | -0.09239 | -0.48162
-0.41 | -0.08689 | -0.46345
-0.4 | -0.08205 | -0.44605
-0.39 | -0.07734 | -0.42367
-0.38 | -0.07229 | -0.40618
-0.37 | -0.06785 | -0.39055
-0.36 | -0.06378 | -0.37317
-0.35 | -0.0595 | -0.35375
-0.34 | -0.0556 | -0.33537
-0.33 | -0.05229 | -0.31973
-0.32 | -0.04928 | -0.30543
-0.31 | -0.046202 | -0.29425
-0.3 | -0.043262 | -0.27769
-0.29 | -0.03985 | -0.26458
-0.28 | -0.037218 | -0.25131
-0.27 | -0.034702 | -0.23767
-0.26 | -0.032094 | -0.2259
-0.25 | -0.029746 | -0.21278
-0.24 | -0.027487 | -0.20121
-0.23 | -0.025403 | -0.18932
-0.22 | -0.023444 | -0.1794
-0.21 | -0.02168 | -0.1675
-0.2 | -0.019912 | -0.15562
-0.19 | -0.018319 | -0.14641
-0.18 | -0.016821 | -0.13638
-0.17 | -0.015403 | -0.12652
-0.16 | -0.014064 | -0.11701
-0.15 | -0.012814 | -0.10998
-0.14 | -0.011639 | -0.10172
-0.13 | -0.010522 | -0.09512
-0.12 | -0.009423 | -0.08726
-0.11 | -0.008524 | -0.0803
-0.1 | -0.007601 | -0.07415
-0.09 | -0.006791 | -0.06812
-0.08 | -0.005898 | -0.06201
-0.07 | -0.005144 | -0.05688
-0.06 | -0.0043929 | -0.05134
-0.05 | -0.003691 | -0.046517
-0.04 | -0.0029354 | -0.042153
-0.03 | -0.0022472 | -0.038546
-0.02 | -0.0015069 | -0.034648
-0.01 | -0.0007949 | -0.031076
0 | -1.69e-05 | -0.027252
0.01 | 0.0008151 | -0.024292
0.02 | 0.0016561 | -0.021192
0.03 | 0.0026276 | -0.018017
0.04 | 0.0036241 | -0.014843
0.05 | 0.0048178 | -0.011614
0.06 | 0.006049 | -0.007782
0.07 | 0.007516 | -0.003402
0.08 | 0.009161 | 0.0016282
0.09 | 0.011096 | 0.007655
0.1 | 0.01326 | 0.015595
0.11 | 0.015726 | 0.025292
0.12 | 0.018519 | 0.037668
0.13 | 0.021825 | 0.052908
0.14 | 0.025514 | 0.07251
0.15 | 0.029694 | 0.09751
0.16 | 0.034593 | 0.12901
0.17 | 0.040147 | 0.16785
0.18 | 0.046511 | 0.21694
0.19 | 0.053754 | 0.27756
0.2 | 0.06093 | 0.35125
0.21 | 0.07045 | 0.44262
0.22 | 0.08055 | 0.55249
0.23 | 0.09315 | 0.684
0.24 | 0.10673 | 0.8516
0.25 | 0.12222 | 1.0477
0.26 | 0.13957 | 1.2893
0.27 | 0.15918 | 1.5768
0.28 | 0.18287 | 1.9237
0.29 | 0.20813 | 2.3394
0.3 | 0.23665 | 2.8465
0.31 | 0.26874 | 3.4421
0.32 | 0.30565 | 4.1509
0.33 | 0.3479 | 5.0194
0.34 | 0.39428 | 6
0.35 | 0.44737 | 7.225
0.36 | 0.50886 | 8.704
0.37 | 0.5708 | 10.485
0.38 | 0.6471 | 12.606
0.39 | 0.7373 | 15.12
0.4 | 0.841 | 18.164
0.41 | 0.9583 | 21.778
0.42 | 1.0996 | 26.17
0.43 | 1.2599 | 31.459
0.44 | 1.4482 | 37.798
0.45 | 1.6694 | 45.399
0.46 | 1.9398 | 54.55
0.47 | 2.2526 | 65.42
0.48 | 2.622 | 78.57
0.49 | 3.0735 | 94.07
0.5 | 3.6197 | 112.88