## Diode Characteristic (uA-mm)
VGS (V) | VDS = 0.000 V | VDS = 0.500 V
-1.25 | -3.8338 | -10.502
-1.24 | -3.6917 | -10.195
-1.23 | -3.5586 | -9.908
-1.22 | -3.4165 | -9.548
-1.21 | -3.3064 | -9.186
-1.2 | -3.176 | -8.896
-1.19 | -3.045 | -8.63
-1.18 | -2.9446 | -8.316
-1.17 | -2.8524 | -8.004
-1.16 | -2.7394 | -7.797
-1.15 | -2.634 | -7.538
-1.14 | -2.5384 | -7.276
-1.13 | -2.4394 | -7.054
-1.12 | -2.3549 | -6.812
-1.11 | -2.2659 | -6.611
-1.1 | -2.1641 | -6.379
-1.09 | -2.0913 | -6.151
-1.08 | -2.0183 | -5.97
-1.07 | -1.9351 | -5.769
-1.06 | -1.8675 | -5.584
-1.05 | -1.7989 | -5.381
-1.04 | -1.7308 | -5.221
-1.03 | -1.6635 | -5.042
-1.02 | -1.5912 | -4.878
-1.01 | -1.5345 | -4.7064
-1 | -1.468 | -4.5393
-0.99 | -1.4187 | -4.3858
-0.98 | -1.3647 | -4.2339
-0.97 | -1.3077 | -4.0816
-0.96 | -1.2603 | -3.9381
-0.95 | -1.2141 | -3.8106
-0.94 | -1.1556 | -3.6874
-0.93 | -1.1062 | -3.5593
-0.92 | -1.0644 | -3.4189
-0.91 | -1.0195 | -3.2925
-0.9 | -0.9781 | -3.1678
-0.89 | -0.9346 | -3.0661
-0.88 | -0.8939 | -2.966
-0.87 | -0.8625 | -2.8634
-0.86 | -0.8247 | -2.7594
-0.85 | -0.7984 | -2.6628
-0.84 | -0.762 | -2.5617
-0.83 | -0.7298 | -2.4725
-0.82 | -0.6973 | -2.3794
-0.81 | -0.6691 | -2.2834
-0.8 | -0.6338 | -2.2008
-0.79 | -0.6116 | -2.1086
-0.78 | -0.5887 | -2.0455
-0.77 | -0.5567 | -1.9573
-0.76 | -0.5318 | -1.8916
-0.75 | -0.5071 | -1.8198
-0.74 | -0.4893 | -1.7492
-0.73 | -0.46716 | -1.6889
-0.72 | -0.445 | -1.6261
-0.71 | -0.42472 | -1.5613
-0.7 | -0.40554 | -1.5024
-0.69 | -0.3872 | -1.4508
-0.68 | -0.36868 | -1.3924
-0.67 | -0.35388 | -1.3374
-0.66 | -0.33761 | -1.2879
-0.65 | -0.32109 | -1.2339
-0.64 | -0.30641 | -1.1826
-0.63 | -0.29266 | -1.1274
-0.62 | -0.27714 | -1.0939
-0.61 | -0.2637 | -1.0464
-0.6 | -0.25001 | -1.0065
-0.59 | -0.23738 | -0.9647
-0.58 | -0.2271 | -0.9255
-0.57 | -0.21457 | -0.886
-0.56 | -0.20371 | -0.8581
-0.55 | -0.19245 | -0.8157
-0.54 | -0.18333 | -0.7846
-0.53 | -0.17423 | -0.751
-0.52 | -0.16487 | -0.7243
-0.51 | -0.15595 | -0.6924
-0.5 | -0.14744 | -0.6641
-0.49 | -0.13842 | -0.6365
-0.48 | -0.13094 | -0.6085
-0.47 | -0.12376 | -0.5828
-0.46 | -0.11672 | -0.5561
-0.45 | -0.11051 | -0.5342
-0.44 | -0.10416 | -0.512
-0.43 | -0.09828 | -0.49502
-0.42 | -0.0923 | -0.46987
-0.41 | -0.08679 | -0.45052
-0.4 | -0.08205 | -0.43065
-0.39 | -0.07719 | -0.41678
-0.38 | -0.07228 | -0.39867
-0.37 | -0.0684 | -0.37556
-0.36 | -0.06345 | -0.35777
-0.35 | -0.05951 | -0.34056
-0.34 | -0.05586 | -0.32981
-0.33 | -0.05204 | -0.31295
-0.32 | -0.049005 | -0.299
-0.31 | -0.045769 | -0.28595
-0.3 | -0.042814 | -0.27058
-0.29 | -0.03981 | -0.25733
-0.28 | -0.036831 | -0.24447
-0.27 | -0.034273 | -0.23224
-0.26 | -0.031747 | -0.21948
-0.25 | -0.029517 | -0.20687
-0.24 | -0.027354 | -0.19579
-0.23 | -0.025346 | -0.18416
-0.22 | -0.023312 | -0.17242
-0.21 | -0.021519 | -0.16307
-0.2 | -0.019774 | -0.15152
-0.19 | -0.018194 | -0.14185
-0.18 | -0.016605 | -0.13211
-0.17 | -0.015284 | -0.12331
-0.16 | -0.013951 | -0.11312
-0.15 | -0.012703 | -0.10606
-0.14 | -0.01153 | -0.09778
-0.13 | -0.010469 | -0.09043
-0.12 | -0.009461 | -0.08324
-0.11 | -0.008464 | -0.07666
-0.1 | -0.007487 | -0.07041
-0.09 | -0.006698 | -0.06399
-0.08 | -0.005861 | -0.0585
-0.07 | -0.005133 | -0.05389
-0.06 | -0.0043857 | -0.048665
-0.05 | -0.0036211 | -0.044155
-0.04 | -0.0029377 | -0.040089
-0.03 | -0.0022148 | -0.03632
-0.02 | -0.0015093 | -0.03276
-0.01 | -0.0007716 | -0.029042
0 | 4.4e-06 | -0.02597
0.01 | 0.000789 | -0.022857
0.02 | 0.0016679 | -0.01984
0.03 | 0.002589 | -0.016861
0.04 | 0.0036521 | -0.013889
0.05 | 0.004731 | -0.010705
0.06 | 0.00598 | -0.007025
0.07 | 0.007425 | -0.0028667
0.08 | 0.009061 | 0.0020014
0.09 | 0.010929 | 0.007922
0.1 | 0.013025 | 0.015401
0.11 | 0.015496 | 0.024849
0.12 | 0.018145 | 0.036884
0.13 | 0.021323 | 0.051997
0.14 | 0.025051 | 0.07016
0.15 | 0.029284 | 0.09497
0.16 | 0.03381 | 0.12554
0.17 | 0.039273 | 0.16303
0.18 | 0.045146 | 0.21008
0.19 | 0.052097 | 0.26841
0.2 | 0.05899 | 0.33964
0.21 | 0.06791 | 0.42942
0.22 | 0.07861 | 0.53506
0.23 | 0.09006 | 0.664
0.24 | 0.10339 | 0.8236
0.25 | 0.11824 | 1.0178
0.26 | 0.13467 | 1.251
0.27 | 0.15463 | 1.5306
0.28 | 0.17631 | 1.8671
0.29 | 0.20024 | 2.2741
0.3 | 0.22828 | 2.7711
0.31 | 0.25839 | 3.3637
0.32 | 0.29422 | 4.0534
0.33 | 0.33575 | 4.9034
0.34 | 0.37909 | 5.881
0.35 | 0.43083 | 7.082
0.36 | 0.48747 | 8.545
0.37 | 0.55516 | 10.298
0.38 | 0.6227 | 12.392
0.39 | 0.7063 | 14.896
0.4 | 0.8055 | 17.904
0.41 | 0.9203 | 21.525
0.42 | 1.0547 | 25.862
0.43 | 1.2124 | 31.117
0.44 | 1.3939 | 37.393
0.45 | 1.6179 | 44.986
0.46 | 1.8703 | 54.111
0.47 | 2.1775 | 64.88
0.48 | 2.547 | 78.04
0.49 | 2.9807 | 93.57
0.5 | 3.5259 | 112.23