## Diode Characteristic (uA-mm)
VGS (V) | VDS = 0.000 V | VDS = 0.500 V
-1.25 | -3.3607 | -9.467
-1.24 | -3.2402 | -9.215
-1.23 | -3.1091 | -8.905
-1.22 | -3.001 | -8.601
-1.21 | -2.9021 | -8.324
-1.2 | -2.7935 | -8.093
-1.19 | -2.6893 | -7.807
-1.18 | -2.607 | -7.517
-1.17 | -2.5134 | -7.294
-1.16 | -2.4102 | -7.069
-1.15 | -2.3192 | -6.84
-1.14 | -2.232 | -6.57
-1.13 | -2.1467 | -6.363
-1.12 | -2.0717 | -6.187
-1.11 | -1.9964 | -5.945
-1.1 | -1.913 | -5.783
-1.09 | -1.8441 | -5.578
-1.08 | -1.7803 | -5.381
-1.07 | -1.7154 | -5.193
-1.06 | -1.6414 | -5.001
-1.05 | -1.5818 | -4.871
-1.04 | -1.5202 | -4.6866
-1.03 | -1.4595 | -4.5001
-1.02 | -1.4084 | -4.3596
-1.01 | -1.3523 | -4.2431
-1 | -1.2957 | -4.0878
-0.99 | -1.2436 | -3.9584
-0.98 | -1.1961 | -3.8283
-0.97 | -1.1492 | -3.6786
-0.96 | -1.106 | -3.5215
-0.95 | -1.0722 | -3.4061
-0.94 | -1.0245 | -3.2943
-0.93 | -0.9827 | -3.1948
-0.92 | -0.9426 | -3.0775
-0.91 | -0.9072 | -2.963
-0.9 | -0.8711 | -2.8792
-0.89 | -0.8363 | -2.7731
-0.88 | -0.8062 | -2.6636
-0.87 | -0.771 | -2.5663
-0.86 | -0.7421 | -2.4597
-0.85 | -0.7061 | -2.369
-0.84 | -0.679 | -2.293
-0.83 | -0.6548 | -2.2123
-0.82 | -0.6236 | -2.1258
-0.81 | -0.596 | -2.0565
-0.8 | -0.5735 | -1.9779
-0.79 | -0.5465 | -1.91
-0.78 | -0.5236 | -1.8302
-0.77 | -0.50117 | -1.767
-0.76 | -0.47993 | -1.6937
-0.75 | -0.46047 | -1.6318
-0.74 | -0.43944 | -1.5768
-0.73 | -0.41802 | -1.5231
-0.72 | -0.4012 | -1.4725
-0.71 | -0.37977 | -1.4123
-0.7 | -0.36372 | -1.3676
-0.69 | -0.34787 | -1.3107
-0.68 | -0.33197 | -1.2577
-0.67 | -0.31556 | -1.2135
-0.66 | -0.30066 | -1.16
-0.65 | -0.28551 | -1.115
-0.64 | -0.27371 | -1.0747
-0.63 | -0.26072 | -1.0384
-0.62 | -0.24712 | -0.989
-0.61 | -0.23752 | -0.9465
-0.6 | -0.22565 | -0.9126
-0.59 | -0.21371 | -0.8753
-0.58 | -0.20322 | -0.8412
-0.57 | -0.19339 | -0.8012
-0.56 | -0.18297 | -0.7831
-0.55 | -0.17368 | -0.7408
-0.54 | -0.16406 | -0.7207
-0.53 | -0.15717 | -0.6876
-0.52 | -0.14746 | -0.6615
-0.51 | -0.13955 | -0.6322
-0.5 | -0.13249 | -0.6117
-0.49 | -0.12532 | -0.5856
-0.48 | -0.11849 | -0.5586
-0.47 | -0.11223 | -0.5352
-0.46 | -0.10536 | -0.5148
-0.45 | -0.10032 | -0.49665
-0.44 | -0.09432 | -0.47079
-0.43 | -0.08856 | -0.45522
-0.42 | -0.08351 | -0.43656
-0.41 | -0.07896 | -0.41658
-0.4 | -0.07446 | -0.39677
-0.39 | -0.07003 | -0.37716
-0.38 | -0.0654 | -0.36027
-0.37 | -0.06213 | -0.34422
-0.36 | -0.05819 | -0.32624
-0.35 | -0.055 | -0.31387
-0.34 | -0.05124 | -0.29884
-0.33 | -0.048512 | -0.28583
-0.32 | -0.045191 | -0.27115
-0.31 | -0.042316 | -0.25865
-0.3 | -0.039285 | -0.24561
-0.29 | -0.036483 | -0.23123
-0.28 | -0.03411 | -0.22006
-0.27 | -0.031819 | -0.20928
-0.26 | -0.029583 | -0.19806
-0.25 | -0.027505 | -0.18774
-0.24 | -0.025547 | -0.17684
-0.23 | -0.023571 | -0.16463
-0.22 | -0.021689 | -0.15411
-0.21 | -0.020053 | -0.14728
-0.2 | -0.018539 | -0.13707
-0.19 | -0.017165 | -0.1289
-0.18 | -0.015707 | -0.11896
-0.17 | -0.014308 | -0.11146
-0.16 | -0.013102 | -0.10236
-0.15 | -0.011937 | -0.09482
-0.14 | -0.010792 | -0.08796
-0.13 | -0.009792 | -0.08124
-0.12 | -0.008903 | -0.0753
-0.11 | -0.007994 | -0.06931
-0.1 | -0.007165 | -0.06304
-0.09 | -0.006248 | -0.05757
-0.08 | -0.005496 | -0.05271
-0.07 | -0.0047916 | -0.047836
-0.06 | -0.0041248 | -0.043403
-0.05 | -0.0033991 | -0.04056
-0.04 | -0.0027559 | -0.036314
-0.03 | -0.0020614 | -0.033391
-0.02 | -0.0014136 | -0.030161
-0.01 | -0.000713 | -0.026553
0 | 5e-06 | -0.023717
0.01 | 0.0007315 | -0.021092
0.02 | 0.0015467 | -0.018081
0.03 | 0.0023849 | -0.015499
0.04 | 0.0033599 | -0.012662
0.05 | 0.0043519 | -0.00966
0.06 | 0.0055523 | -0.006342
0.07 | 0.006833 | -0.0026355
0.08 | 0.008294 | 0.0019259
0.09 | 0.009941 | 0.007704
0.1 | 0.011833 | 0.014723
0.11 | 0.014084 | 0.023749
0.12 | 0.016556 | 0.035296
0.13 | 0.019421 | 0.050144
0.14 | 0.022585 | 0.06831
0.15 | 0.026221 | 0.09164
0.16 | 0.030461 | 0.12148
0.17 | 0.03525 | 0.15808
0.18 | 0.040841 | 0.20414
0.19 | 0.047042 | 0.26134
0.2 | 0.054195 | 0.33098
0.21 | 0.06155 | 0.4188
0.22 | 0.07077 | 0.52538
0.23 | 0.08166 | 0.6463
0.24 | 0.09352 | 0.8023
0.25 | 0.10714 | 0.9942
0.26 | 0.12249 | 1.2198
0.27 | 0.1403 | 1.4973
0.28 | 0.16017 | 1.8308
0.29 | 0.18299 | 2.2274
0.3 | 0.20921 | 2.7107
0.31 | 0.23753 | 3.2883
0.32 | 0.27076 | 3.9864
0.33 | 0.3069 | 4.8196
0.34 | 0.34997 | 5.794
0.35 | 0.39792 | 6.981
0.36 | 0.45228 | 8.414
0.37 | 0.51401 | 10.145
0.38 | 0.5786 | 12.19
0.39 | 0.6615 | 14.676
0.4 | 0.7593 | 17.594
0.41 | 0.8703 | 21.184
0.42 | 0.9992 | 25.524
0.43 | 1.1489 | 30.714
0.44 | 1.3267 | 36.886
0.45 | 1.5328 | 44.385
0.46 | 1.7905 | 53.492
0.47 | 2.0936 | 64.11
0.48 | 2.461 | 77.17
0.49 | 2.8895 | 92.59
0.5 | 3.4179 | 111.26