## Diode Characteristic (uA-mm)
VGS (V) | VDS = 0.000 V | VDS = 0.500 V
-1.25 | -3.2 | -8.643
-1.24 | -3.0969 | -8.377
-1.23 | -2.9776 | -8.141
-1.22 | -2.8722 | -7.871
-1.21 | -2.7679 | -7.63
-1.2 | -2.6668 | -7.349
-1.19 | -2.5755 | -7.121
-1.18 | -2.4839 | -6.869
-1.17 | -2.3963 | -6.687
-1.16 | -2.2999 | -6.416
-1.15 | -2.2195 | -6.239
-1.14 | -2.1258 | -6.085
-1.13 | -2.0557 | -5.885
-1.12 | -1.9816 | -5.69
-1.11 | -1.917 | -5.512
-1.1 | -1.835 | -5.305
-1.09 | -1.7784 | -5.103
-1.08 | -1.7167 | -4.9496
-1.07 | -1.6457 | -4.8148
-1.06 | -1.5801 | -4.6463
-1.05 | -1.5253 | -4.4818
-1.04 | -1.4693 | -4.3351
-1.03 | -1.4142 | -4.1782
-1.02 | -1.3611 | -4.0645
-1.01 | -1.3138 | -3.9156
-1 | -1.2647 | -3.787
-0.99 | -1.2076 | -3.67
-0.98 | -1.1694 | -3.5534
-0.97 | -1.1271 | -3.4213
-0.96 | -1.0828 | -3.3258
-0.95 | -1.0369 | -3.1814
-0.94 | -0.9912 | -3.0741
-0.93 | -0.956 | -2.9729
-0.92 | -0.9171 | -2.8549
-0.91 | -0.8821 | -2.7578
-0.9 | -0.8479 | -2.6663
-0.89 | -0.8193 | -2.5748
-0.88 | -0.7887 | -2.4961
-0.87 | -0.7528 | -2.4073
-0.86 | -0.7207 | -2.3181
-0.85 | -0.6933 | -2.23
-0.84 | -0.662 | -2.1502
-0.83 | -0.6383 | -2.076
-0.82 | -0.6131 | -2.0004
-0.81 | -0.588 | -1.9291
-0.8 | -0.5621 | -1.8551
-0.79 | -0.5438 | -1.7836
-0.78 | -0.5241 | -1.7326
-0.77 | -0.49997 | -1.6658
-0.76 | -0.47917 | -1.6072
-0.75 | -0.45682 | -1.5494
-0.74 | -0.43706 | -1.4902
-0.73 | -0.41706 | -1.4382
-0.72 | -0.40067 | -1.3816
-0.71 | -0.38366 | -1.3335
-0.7 | -0.37001 | -1.281
-0.69 | -0.34936 | -1.2351
-0.68 | -0.33186 | -1.1955
-0.67 | -0.31823 | -1.1448
-0.66 | -0.3033 | -1.1008
-0.65 | -0.28868 | -1.0611
-0.64 | -0.27648 | -1.0255
-0.63 | -0.2613 | -0.9836
-0.62 | -0.252 | -0.9517
-0.61 | -0.23926 | -0.9085
-0.6 | -0.22853 | -0.8713
-0.59 | -0.21542 | -0.8317
-0.58 | -0.20517 | -0.7997
-0.57 | -0.19685 | -0.771
-0.56 | -0.18609 | -0.7407
-0.55 | -0.177 | -0.7039
-0.54 | -0.16653 | -0.6866
-0.53 | -0.15926 | -0.6589
-0.52 | -0.15181 | -0.6338
-0.51 | -0.14303 | -0.6037
-0.5 | -0.13433 | -0.5814
-0.49 | -0.12848 | -0.5551
-0.48 | -0.1213 | -0.5316
-0.47 | -0.11522 | -0.5128
-0.46 | -0.10869 | -0.49588
-0.45 | -0.10225 | -0.47336
-0.44 | -0.09676 | -0.45056
-0.43 | -0.09147 | -0.43183
-0.42 | -0.08659 | -0.41399
-0.41 | -0.08042 | -0.39914
-0.4 | -0.0764 | -0.37997
-0.39 | -0.07163 | -0.36716
-0.38 | -0.0674 | -0.3505
-0.37 | -0.0634 | -0.33255
-0.36 | -0.05984 | -0.32198
-0.35 | -0.05536 | -0.30445
-0.34 | -0.05216 | -0.29145
-0.33 | -0.049212 | -0.27672
-0.32 | -0.045905 | -0.26288
-0.31 | -0.043008 | -0.25149
-0.3 | -0.040355 | -0.2396
-0.29 | -0.037467 | -0.22651
-0.28 | -0.035357 | -0.21676
-0.27 | -0.032696 | -0.20441
-0.26 | -0.030342 | -0.19347
-0.25 | -0.02825 | -0.18413
-0.24 | -0.026176 | -0.17321
-0.23 | -0.024332 | -0.15998
-0.22 | -0.022522 | -0.15486
-0.21 | -0.020766 | -0.1449
-0.2 | -0.019217 | -0.13546
-0.19 | -0.01761 | -0.12498
-0.18 | -0.016142 | -0.11711
-0.17 | -0.014833 | -0.10891
-0.16 | -0.013499 | -0.10136
-0.15 | -0.012275 | -0.09421
-0.14 | -0.011148 | -0.08661
-0.13 | -0.010165 | -0.07879
-0.12 | -0.009128 | -0.0742
-0.11 | -0.008175 | -0.06784
-0.1 | -0.007308 | -0.0634
-0.09 | -0.006476 | -0.05785
-0.08 | -0.005668 | -0.0519
-0.07 | -0.0049701 | -0.048101
-0.06 | -0.0041956 | -0.043959
-0.05 | -0.0035046 | -0.040229
-0.04 | -0.0028181 | -0.036038
-0.03 | -0.0021552 | -0.032839
-0.02 | -0.0014461 | -0.029582
-0.01 | -0.0007509 | -0.026449
0 | -1.5e-05 | -0.022989
0.01 | 0.0007879 | -0.020435
0.02 | 0.0015797 | -0.017922
0.03 | 0.0025087 | -0.015121
0.04 | 0.0034587 | -0.01257
0.05 | 0.0045512 | -0.009309
0.06 | 0.005762 | -0.006144
0.07 | 0.007122 | -0.0020636
0.08 | 0.008628 | 0.0024673
0.09 | 0.010309 | 0.008209
0.1 | 0.012457 | 0.015575
0.11 | 0.014664 | 0.024689
0.12 | 0.017189 | 0.036482
0.13 | 0.020148 | 0.051271
0.14 | 0.023636 | 0.06973
0.15 | 0.027434 | 0.09321
0.16 | 0.031783 | 0.12362
0.17 | 0.036807 | 0.1611
0.18 | 0.042352 | 0.20733
0.19 | 0.04885 | 0.26473
0.2 | 0.056264 | 0.33454
0.21 | 0.06402 | 0.42162
0.22 | 0.0738 | 0.52626
0.23 | 0.08486 | 0.6501
0.24 | 0.09728 | 0.8072
0.25 | 0.11108 | 0.997
0.26 | 0.12676 | 1.2251
0.27 | 0.1451 | 1.4999
0.28 | 0.16583 | 1.8298
0.29 | 0.18852 | 2.2231
0.3 | 0.21496 | 2.7065
0.31 | 0.24444 | 3.278
0.32 | 0.27763 | 3.9629
0.33 | 0.31623 | 4.7917
0.34 | 0.35779 | 5.756
0.35 | 0.4082 | 6.944
0.36 | 0.46221 | 8.344
0.37 | 0.52624 | 10.063
0.38 | 0.5903 | 12.099
0.39 | 0.6726 | 14.518
0.4 | 0.769 | 17.466
0.41 | 0.8792 | 20.985
0.42 | 1.0113 | 25.296
0.43 | 1.1642 | 30.375
0.44 | 1.3446 | 36.538
0.45 | 1.5581 | 43.898
0.46 | 1.8075 | 52.903
0.47 | 2.1116 | 63.48
0.48 | 2.475 | 76.11
0.49 | 2.8976 | 91.66
0.5 | 3.4377 | 109.72