## Diode Characteristic (uA-mm)
VGS (V) | VDS = 0.000 V | VDS = 0.500 V
-1.25 | -3.1743 | -8.703
-1.24 | -3.0475 | -8.412
-1.23 | -2.9308 | -8.157
-1.22 | -2.8177 | -7.891
-1.21 | -2.7244 | -7.615
-1.2 | -2.6356 | -7.368
-1.19 | -2.5283 | -7.136
-1.18 | -2.441 | -6.89
-1.17 | -2.3489 | -6.692
-1.16 | -2.2793 | -6.471
-1.15 | -2.1864 | -6.286
-1.14 | -2.1017 | -6.067
-1.13 | -2.0252 | -5.849
-1.12 | -1.962 | -5.641
-1.11 | -1.8848 | -5.469
-1.1 | -1.8081 | -5.282
-1.09 | -1.749 | -5.122
-1.08 | -1.6862 | -4.9541
-1.07 | -1.6223 | -4.7871
-1.06 | -1.5569 | -4.6452
-1.05 | -1.5009 | -4.4718
-1.04 | -1.4462 | -4.3218
-1.03 | -1.394 | -4.213
-1.02 | -1.3336 | -4.053
-1.01 | -1.2768 | -3.9105
-1 | -1.2337 | -3.7714
-0.99 | -1.1802 | -3.6378
-0.98 | -1.1378 | -3.5188
-0.97 | -1.0985 | -3.3862
-0.96 | -1.0527 | -3.281
-0.95 | -1.0178 | -3.1734
-0.94 | -0.9748 | -3.0803
-0.93 | -0.9395 | -2.9731
-0.92 | -0.9004 | -2.856
-0.91 | -0.8656 | -2.7653
-0.9 | -0.828 | -2.6672
-0.89 | -0.7946 | -2.5528
-0.88 | -0.7616 | -2.4694
-0.87 | -0.7292 | -2.3892
-0.86 | -0.7034 | -2.3096
-0.85 | -0.6756 | -2.2146
-0.84 | -0.6436 | -2.1478
-0.83 | -0.6185 | -2.0687
-0.82 | -0.5902 | -1.9741
-0.81 | -0.57 | -1.9263
-0.8 | -0.5461 | -1.8461
-0.79 | -0.5248 | -1.7914
-0.78 | -0.5028 | -1.7238
-0.77 | -0.47952 | -1.6515
-0.76 | -0.46119 | -1.5999
-0.75 | -0.44105 | -1.5291
-0.74 | -0.42225 | -1.4742
-0.73 | -0.40603 | -1.4161
-0.72 | -0.38678 | -1.3676
-0.71 | -0.368 | -1.3243
-0.7 | -0.35177 | -1.278
-0.69 | -0.33488 | -1.2311
-0.68 | -0.32133 | -1.1844
-0.67 | -0.30581 | -1.1376
-0.66 | -0.29215 | -1.0958
-0.65 | -0.27872 | -1.0553
-0.64 | -0.26539 | -1.0145
-0.63 | -0.25334 | -0.9732
-0.62 | -0.24018 | -0.9336
-0.61 | -0.22916 | -0.8946
-0.6 | -0.21699 | -0.8656
-0.59 | -0.20768 | -0.8354
-0.58 | -0.19657 | -0.7948
-0.57 | -0.1887 | -0.7649
-0.56 | -0.17882 | -0.7317
-0.55 | -0.16914 | -0.7048
-0.54 | -0.16081 | -0.6775
-0.53 | -0.15258 | -0.653
-0.52 | -0.14455 | -0.6234
-0.51 | -0.13746 | -0.6007
-0.5 | -0.12989 | -0.5731
-0.49 | -0.1227 | -0.5521
-0.48 | -0.11612 | -0.5281
-0.47 | -0.1103 | -0.5064
-0.46 | -0.10403 | -0.48588
-0.45 | -0.09853 | -0.46909
-0.44 | -0.09287 | -0.45115
-0.43 | -0.08744 | -0.42894
-0.42 | -0.08226 | -0.41124
-0.41 | -0.07823 | -0.39351
-0.4 | -0.07354 | -0.37729
-0.39 | -0.0692 | -0.36186
-0.38 | -0.06433 | -0.34494
-0.37 | -0.06104 | -0.32887
-0.36 | -0.05711 | -0.31275
-0.35 | -0.05408 | -0.29993
-0.34 | -0.05014 | -0.28687
-0.33 | -0.047549 | -0.27366
-0.32 | -0.044755 | -0.25999
-0.31 | -0.041969 | -0.24783
-0.3 | -0.039004 | -0.23315
-0.29 | -0.036157 | -0.22207
-0.28 | -0.033998 | -0.21163
-0.27 | -0.031812 | -0.20095
-0.26 | -0.029529 | -0.18987
-0.25 | -0.027379 | -0.17993
-0.24 | -0.025499 | -0.1699
-0.23 | -0.023532 | -0.16102
-0.22 | -0.021729 | -0.15028
-0.21 | -0.019992 | -0.1411
-0.2 | -0.018441 | -0.1318
-0.19 | -0.017037 | -0.12341
-0.18 | -0.015615 | -0.11495
-0.17 | -0.014188 | -0.10686
-0.16 | -0.013014 | -0.09952
-0.15 | -0.011874 | -0.09095
-0.14 | -0.010846 | -0.08538
-0.13 | -0.009793 | -0.07918
-0.12 | -0.008868 | -0.07334
-0.11 | -0.007974 | -0.06682
-0.1 | -0.007166 | -0.06109
-0.09 | -0.006291 | -0.05555
-0.08 | -0.005526 | -0.05099
-0.07 | -0.004817 | -0.0463
-0.06 | -0.0041178 | -0.042545
-0.05 | -0.0034147 | -0.038593
-0.04 | -0.0027733 | -0.03495
-0.03 | -0.0020765 | -0.031851
-0.02 | -0.0014405 | -0.028746
-0.01 | -0.0007208 | -0.025439
0 | -4.4e-06 | -0.022707
0.01 | 0.0007372 | -0.020157
0.02 | 0.0015557 | -0.017496
0.03 | 0.0024037 | -0.014956
0.04 | 0.0033933 | -0.012438
0.05 | 0.0044117 | -0.009518
0.06 | 0.0056021 | -0.006331
0.07 | 0.00684 | -0.0024377
0.08 | 0.008303 | 0.0020156
0.09 | 0.01001 | 0.007823
0.1 | 0.011948 | 0.014752
0.11 | 0.014152 | 0.023643
0.12 | 0.016602 | 0.034879
0.13 | 0.019334 | 0.049494
0.14 | 0.022634 | 0.06723
0.15 | 0.026275 | 0.09052
0.16 | 0.030462 | 0.11975
0.17 | 0.035136 | 0.15606
0.18 | 0.040671 | 0.2008
0.19 | 0.046672 | 0.2572
0.2 | 0.053899 | 0.32566
0.21 | 0.0611 | 0.41056
0.22 | 0.07037 | 0.51507
0.23 | 0.08073 | 0.6348
0.24 | 0.09272 | 0.7883
0.25 | 0.10639 | 0.9749
0.26 | 0.12139 | 1.1953
0.27 | 0.13835 | 1.469
0.28 | 0.15664 | 1.7898
0.29 | 0.1793 | 2.1824
0.3 | 0.20471 | 2.6572
0.31 | 0.23336 | 3.225
0.32 | 0.26459 | 3.9031
0.33 | 0.29928 | 4.7213
0.34 | 0.34203 | 5.6996
0.35 | 0.38869 | 6.828
0.36 | 0.44146 | 8.219
0.37 | 0.5029 | 9.922
0.38 | 0.5722 | 11.949
0.39 | 0.6518 | 14.374
0.4 | 0.7419 | 17.275
0.41 | 0.8521 | 20.762
0.42 | 0.9795 | 25.042
0.43 | 1.1215 | 30.11
0.44 | 1.3014 | 36.242
0.45 | 1.5071 | 43.608
0.46 | 1.7543 | 52.572
0.47 | 2.0412 | 62.99
0.48 | 2.3977 | 75.74
0.49 | 2.8194 | 91.05
0.5 | 3.3217 | 109.12