## Diode Characteristic (uA-mm)
VGS (V) | VDS = 0.000 V | VDS = 0.500 V
-1.25 | -3.0649 | -8.293
-1.24 | -2.9461 | -8.009
-1.23 | -2.861 | -7.767
-1.22 | -2.7494 | -7.55
-1.21 | -2.6629 | -7.282
-1.2 | -2.5633 | -7.088
-1.19 | -2.4831 | -6.863
-1.18 | -2.3911 | -6.634
-1.17 | -2.3003 | -6.411
-1.16 | -2.2175 | -6.204
-1.15 | -2.1377 | -6.011
-1.14 | -2.0565 | -5.821
-1.13 | -1.9878 | -5.646
-1.12 | -1.9287 | -5.448
-1.11 | -1.8536 | -5.287
-1.1 | -1.7854 | -5.099
-1.09 | -1.7159 | -4.9188
-1.08 | -1.6525 | -4.7892
-1.07 | -1.5896 | -4.6164
-1.06 | -1.5328 | -4.4736
-1.05 | -1.4774 | -4.3334
-1.04 | -1.4242 | -4.1821
-1.03 | -1.3758 | -4.0483
-1.02 | -1.3223 | -3.9086
-1.01 | -1.2704 | -3.7924
-1 | -1.221 | -3.6509
-0.99 | -1.1794 | -3.5273
-0.98 | -1.1286 | -3.432
-0.97 | -1.0901 | -3.3112
-0.96 | -1.0444 | -3.193
-0.95 | -1.0039 | -3.0863
-0.94 | -0.9645 | -2.9833
-0.93 | -0.9284 | -2.8753
-0.92 | -0.8938 | -2.7836
-0.91 | -0.8578 | -2.6924
-0.9 | -0.8299 | -2.6103
-0.89 | -0.7983 | -2.5113
-0.88 | -0.7668 | -2.4237
-0.87 | -0.7359 | -2.331
-0.86 | -0.7043 | -2.2615
-0.85 | -0.675 | -2.1807
-0.84 | -0.6465 | -2.107
-0.83 | -0.6197 | -2.0393
-0.82 | -0.5925 | -1.9658
-0.81 | -0.5695 | -1.8902
-0.8 | -0.5457 | -1.8219
-0.79 | -0.5255 | -1.7613
-0.78 | -0.5016 | -1.6991
-0.77 | -0.48214 | -1.6375
-0.76 | -0.46289 | -1.5798
-0.75 | -0.44406 | -1.5142
-0.74 | -0.4235 | -1.4769
-0.73 | -0.40532 | -1.4149
-0.72 | -0.38862 | -1.3647
-0.71 | -0.36809 | -1.31
-0.7 | -0.35341 | -1.2607
-0.69 | -0.33748 | -1.2157
-0.68 | -0.3232 | -1.1716
-0.67 | -0.30919 | -1.1245
-0.66 | -0.29377 | -1.0847
-0.65 | -0.28009 | -1.0395
-0.64 | -0.26759 | -1.0048
-0.63 | -0.25619 | -0.9667
-0.62 | -0.24314 | -0.9268
-0.61 | -0.23174 | -0.8882
-0.6 | -0.21902 | -0.862
-0.59 | -0.20898 | -0.8292
-0.58 | -0.20066 | -0.7976
-0.57 | -0.1895 | -0.7611
-0.56 | -0.17994 | -0.7332
-0.55 | -0.17142 | -0.7027
-0.54 | -0.16282 | -0.6737
-0.53 | -0.15345 | -0.6491
-0.52 | -0.14677 | -0.6249
-0.51 | -0.13997 | -0.5959
-0.5 | -0.13189 | -0.5745
-0.49 | -0.12426 | -0.5487
-0.48 | -0.11786 | -0.5254
-0.47 | -0.11155 | -0.5036
-0.46 | -0.10491 | -0.48984
-0.45 | -0.0994 | -0.46614
-0.44 | -0.09391 | -0.44876
-0.43 | -0.08863 | -0.42786
-0.42 | -0.08311 | -0.41197
-0.41 | -0.07879 | -0.3931
-0.4 | -0.07376 | -0.37682
-0.39 | -0.06915 | -0.36203
-0.38 | -0.06535 | -0.34418
-0.37 | -0.06133 | -0.32821
-0.36 | -0.05775 | -0.31662
-0.35 | -0.05397 | -0.30266
-0.34 | -0.05063 | -0.28709
-0.33 | -0.047613 | -0.27516
-0.32 | -0.044824 | -0.26246
-0.31 | -0.041762 | -0.24976
-0.3 | -0.039319 | -0.23721
-0.29 | -0.036585 | -0.22423
-0.28 | -0.034081 | -0.2123
-0.27 | -0.031652 | -0.20158
-0.26 | -0.029603 | -0.19086
-0.25 | -0.027381 | -0.17953
-0.24 | -0.025319 | -0.16814
-0.23 | -0.023472 | -0.15965
-0.22 | -0.02166 | -0.15095
-0.21 | -0.020232 | -0.14234
-0.2 | -0.018554 | -0.13287
-0.19 | -0.017078 | -0.123
-0.18 | -0.015661 | -0.11514
-0.17 | -0.014378 | -0.10661
-0.16 | -0.013158 | -0.09904
-0.15 | -0.012026 | -0.0917
-0.14 | -0.010883 | -0.08432
-0.13 | -0.009875 | -0.07812
-0.12 | -0.008916 | -0.07265
-0.11 | -0.00805 | -0.06588
-0.1 | -0.007124 | -0.0607
-0.09 | -0.006339 | -0.05512
-0.08 | -0.00556 | -0.05082
-0.07 | -0.0048607 | -0.045919
-0.06 | -0.0041396 | -0.041876
-0.05 | -0.0034361 | -0.038079
-0.04 | -0.0027549 | -0.034458
-0.03 | -0.0020986 | -0.031336
-0.02 | -0.0013974 | -0.028137
-0.01 | -0.0007384 | -0.025433
0 | -1.05e-05 | -0.022411
0.01 | 0.0007183 | -0.019602
0.02 | 0.0015549 | -0.017373
0.03 | 0.0024136 | -0.014816
0.04 | 0.0034073 | -0.01206
0.05 | 0.0044659 | -0.009049
0.06 | 0.0056717 | -0.00593
0.07 | 0.006957 | -0.0019723
0.08 | 0.008435 | 0.0024955
0.09 | 0.010173 | 0.008292
0.1 | 0.012148 | 0.015483
0.11 | 0.014367 | 0.02454
0.12 | 0.016861 | 0.036374
0.13 | 0.019796 | 0.051309
0.14 | 0.023144 | 0.06922
0.15 | 0.026983 | 0.0931
0.16 | 0.031174 | 0.12295
0.17 | 0.036503 | 0.15964
0.18 | 0.041742 | 0.20573
0.19 | 0.048326 | 0.26276
0.2 | 0.055552 | 0.33335
0.21 | 0.06264 | 0.42012
0.22 | 0.07213 | 0.52439
0.23 | 0.08314 | 0.6461
0.24 | 0.09499 | 0.8041
0.25 | 0.10922 | 0.9952
0.26 | 0.12425 | 1.217
0.27 | 0.14217 | 1.4886
0.28 | 0.16272 | 1.8202
0.29 | 0.18449 | 2.2046
0.3 | 0.21069 | 2.6844
0.31 | 0.23919 | 3.2485
0.32 | 0.27262 | 3.932
0.33 | 0.31031 | 4.7396
0.34 | 0.35163 | 5.7
0.35 | 0.39835 | 6.867
0.36 | 0.45246 | 8.254
0.37 | 0.51474 | 9.932
0.38 | 0.578 | 11.961
0.39 | 0.6602 | 14.354
0.4 | 0.7567 | 17.257
0.41 | 0.866 | 20.703
0.42 | 0.9974 | 24.926
0.43 | 1.1438 | 29.956
0.44 | 1.3188 | 35.958
0.45 | 1.528 | 43.272
0.46 | 1.7734 | 52.113
0.47 | 2.0715 | 62.2
0.48 | 2.4267 | 74.96
0.49 | 2.8505 | 90.12
0.5 | 3.3645 | 107.96