## Diode Characteristic (uA-mm)
VGS (V) | VDS = 0.000 V | VDS = 0.500 V
-1.25 | -2.6762 | -7.114
-1.24 | -2.5816 | -6.868
-1.23 | -2.4874 | -6.682
-1.22 | -2.3954 | -6.428
-1.21 | -2.3155 | -6.225
-1.2 | -2.2298 | -6.052
-1.19 | -2.1552 | -5.854
-1.18 | -2.071 | -5.686
-1.17 | -2.0125 | -5.51
-1.16 | -1.9282 | -5.325
-1.15 | -1.8661 | -5.178
-1.14 | -1.7985 | -5.011
-1.13 | -1.7249 | -4.8412
-1.12 | -1.6668 | -4.6786
-1.11 | -1.6056 | -4.5333
-1.1 | -1.5468 | -4.3896
-1.09 | -1.4986 | -4.2651
-1.08 | -1.4454 | -4.1277
-1.07 | -1.3935 | -3.9901
-1.06 | -1.3419 | -3.8558
-1.05 | -1.2965 | -3.7348
-1.04 | -1.2509 | -3.6233
-1.03 | -1.2031 | -3.5166
-1.02 | -1.1543 | -3.3778
-1.01 | -1.1166 | -3.2821
-1 | -1.077 | -3.1674
-0.99 | -1.0364 | -3.063
-0.98 | -1.0016 | -2.9549
-0.97 | -0.9636 | -2.8657
-0.96 | -0.9267 | -2.7807
-0.95 | -0.8854 | -2.6758
-0.94 | -0.8543 | -2.5928
-0.93 | -0.8211 | -2.4986
-0.92 | -0.7904 | -2.4135
-0.91 | -0.7589 | -2.3397
-0.9 | -0.7313 | -2.2561
-0.89 | -0.7036 | -2.1928
-0.88 | -0.6747 | -2.1147
-0.87 | -0.6451 | -2.0448
-0.86 | -0.621 | -1.971
-0.85 | -0.597 | -1.9074
-0.84 | -0.572 | -1.8344
-0.83 | -0.55 | -1.7704
-0.82 | -0.5283 | -1.7093
-0.81 | -0.5035 | -1.6487
-0.8 | -0.48562 | -1.5867
-0.79 | -0.46633 | -1.5332
-0.78 | -0.44748 | -1.4748
-0.77 | -0.42732 | -1.4254
-0.76 | -0.40905 | -1.3776
-0.75 | -0.39118 | -1.3322
-0.74 | -0.37577 | -1.2859
-0.73 | -0.35972 | -1.2297
-0.72 | -0.34328 | -1.1885
-0.71 | -0.32951 | -1.1448
-0.7 | -0.31428 | -1.1002
-0.69 | -0.30066 | -1.0599
-0.68 | -0.28691 | -1.0154
-0.67 | -0.27379 | -0.981
-0.66 | -0.26329 | -0.948
-0.65 | -0.24965 | -0.9079
-0.64 | -0.23865 | -0.8849
-0.63 | -0.22655 | -0.8487
-0.62 | -0.21595 | -0.8207
-0.61 | -0.20597 | -0.7904
-0.6 | -0.19671 | -0.76
-0.59 | -0.18684 | -0.7289
-0.58 | -0.17789 | -0.701
-0.57 | -0.16973 | -0.6742
-0.56 | -0.16069 | -0.6542
-0.55 | -0.15264 | -0.6244
-0.54 | -0.14536 | -0.6019
-0.53 | -0.13764 | -0.5751
-0.52 | -0.13111 | -0.5496
-0.51 | -0.1239 | -0.5292
-0.5 | -0.11752 | -0.5113
-0.49 | -0.11165 | -0.49045
-0.48 | -0.10525 | -0.47085
-0.47 | -0.09932 | -0.45428
-0.46 | -0.09508 | -0.43542
-0.45 | -0.089 | -0.41577
-0.44 | -0.08437 | -0.39633
-0.43 | -0.07996 | -0.38037
-0.42 | -0.07559 | -0.36588
-0.41 | -0.07106 | -0.35078
-0.4 | -0.06672 | -0.33649
-0.39 | -0.06246 | -0.32306
-0.38 | -0.05923 | -0.30977
-0.37 | -0.05563 | -0.29447
-0.36 | -0.05219 | -0.28239
-0.35 | -0.049667 | -0.27032
-0.34 | -0.046554 | -0.25878
-0.33 | -0.043634 | -0.24556
-0.32 | -0.040848 | -0.23466
-0.31 | -0.038181 | -0.22261
-0.3 | -0.035562 | -0.21151
-0.29 | -0.03338 | -0.20133
-0.28 | -0.031048 | -0.19122
-0.27 | -0.028974 | -0.1794
-0.26 | -0.026895 | -0.17032
-0.25 | -0.024979 | -0.15987
-0.24 | -0.02306 | -0.15008
-0.23 | -0.02156 | -0.14008
-0.22 | -0.019767 | -0.13103
-0.21 | -0.018454 | -0.12422
-0.2 | -0.017015 | -0.11599
-0.19 | -0.015661 | -0.10864
-0.18 | -0.014318 | -0.10163
-0.17 | -0.013196 | -0.09396
-0.16 | -0.012132 | -0.08707
-0.15 | -0.011035 | -0.08004
-0.14 | -0.010008 | -0.07423
-0.13 | -0.0091 | -0.06843
-0.12 | -0.008208 | -0.06301
-0.11 | -0.007371 | -0.05823
-0.1 | -0.006624 | -0.05323
-0.09 | -0.005828 | -0.04889
-0.08 | -0.005143 | -0.044339
-0.07 | -0.0045094 | -0.040299
-0.06 | -0.0038505 | -0.037084
-0.05 | -0.0032142 | -0.033821
-0.04 | -0.0025815 | -0.030538
-0.03 | -0.0019463 | -0.027761
-0.02 | -0.0013276 | -0.024805
-0.01 | -0.0006721 | -0.022181
0 | 1.9e-05 | -0.019681
0.01 | 0.0006863 | -0.017643
0.02 | 0.0014686 | -0.015562
0.03 | 0.0022458 | -0.013096
0.04 | 0.0031648 | -0.010665
0.05 | 0.0041266 | -0.007999
0.06 | 0.0052363 | -0.005065
0.07 | 0.006428 | -0.0013727
0.08 | 0.007798 | 0.0029473
0.09 | 0.00938 | 0.008247
0.1 | 0.011078 | 0.014962
0.11 | 0.013233 | 0.02398
0.12 | 0.015525 | 0.035124
0.13 | 0.018107 | 0.049136
0.14 | 0.021099 | 0.06673
0.15 | 0.024596 | 0.08978
0.16 | 0.028545 | 0.11858
0.17 | 0.032892 | 0.15437
0.18 | 0.038203 | 0.19787
0.19 | 0.043791 | 0.25328
0.2 | 0.050225 | 0.32143
0.21 | 0.05745 | 0.40626
0.22 | 0.06597 | 0.50595
0.23 | 0.07522 | 0.6251
0.24 | 0.08643 | 0.7764
0.25 | 0.09879 | 0.9601
0.26 | 0.11305 | 1.1825
0.27 | 0.12927 | 1.4474
0.28 | 0.14764 | 1.7611
0.29 | 0.16867 | 2.1496
0.3 | 0.19229 | 2.617
0.31 | 0.21864 | 3.171
0.32 | 0.24828 | 3.8329
0.33 | 0.28254 | 4.6453
0.34 | 0.32148 | 5.6074
0.35 | 0.36738 | 6.712
0.36 | 0.41647 | 8.087
0.37 | 0.47471 | 9.771
0.38 | 0.54114 | 11.738
0.39 | 0.6091 | 14.138
0.4 | 0.6985 | 17.007
0.41 | 0.7997 | 20.476
0.42 | 0.9241 | 24.638
0.43 | 1.0668 | 29.663
0.44 | 1.2349 | 35.735
0.45 | 1.4304 | 42.91
0.46 | 1.6709 | 51.79
0.47 | 1.9542 | 62.05
0.48 | 2.2919 | 74.65
0.49 | 2.7079 | 89.81
0.5 | 3.2023 | 107.68