## Diode Characteristic (uA-mm)
VGS (V) | VDS = 0.000 V | VDS = 0.500 V
-1.25 | -2.3328 | -6.114
-1.24 | -2.262 | -5.895
-1.23 | -2.1849 | -5.766
-1.22 | -2.0974 | -5.57
-1.21 | -2.0322 | -5.392
-1.2 | -1.956 | -5.235
-1.19 | -1.8958 | -5.054
-1.18 | -1.8235 | -4.9166
-1.17 | -1.761 | -4.7511
-1.16 | -1.6992 | -4.6231
-1.15 | -1.6497 | -4.457
-1.14 | -1.5841 | -4.3328
-1.13 | -1.5357 | -4.2034
-1.12 | -1.4771 | -4.068
-1.11 | -1.4221 | -3.9332
-1.1 | -1.375 | -3.809
-1.09 | -1.3214 | -3.6995
-1.08 | -1.2838 | -3.5842
-1.07 | -1.2384 | -3.4663
-1.06 | -1.1844 | -3.3606
-1.05 | -1.1428 | -3.2542
-1.04 | -1.0936 | -3.1449
-1.03 | -1.0603 | -3.048
-1.02 | -1.02 | -2.9456
-1.01 | -0.9818 | -2.8501
-1 | -0.9508 | -2.7581
-0.99 | -0.9145 | -2.6895
-0.98 | -0.8809 | -2.5932
-0.97 | -0.8492 | -2.5005
-0.96 | -0.8148 | -2.4118
-0.95 | -0.7835 | -2.3445
-0.94 | -0.7569 | -2.2631
-0.93 | -0.7269 | -2.1869
-0.92 | -0.6969 | -2.1239
-0.91 | -0.669 | -2.0596
-0.9 | -0.6465 | -1.9748
-0.89 | -0.6209 | -1.9148
-0.88 | -0.5985 | -1.8508
-0.87 | -0.5751 | -1.7747
-0.86 | -0.5495 | -1.7225
-0.85 | -0.5329 | -1.6693
-0.84 | -0.5088 | -1.6125
-0.83 | -0.49261 | -1.5549
-0.82 | -0.47517 | -1.5056
-0.81 | -0.45419 | -1.4499
-0.8 | -0.43254 | -1.3976
-0.79 | -0.41743 | -1.3544
-0.78 | -0.3992 | -1.3056
-0.77 | -0.3826 | -1.2592
-0.76 | -0.36869 | -1.2146
-0.75 | -0.35355 | -1.1719
-0.74 | -0.33767 | -1.1339
-0.73 | -0.32195 | -1.0905
-0.72 | -0.30949 | -1.054
-0.71 | -0.29465 | -1.0159
-0.7 | -0.28374 | -0.9751
-0.69 | -0.27186 | -0.9419
-0.68 | -0.25887 | -0.9036
-0.67 | -0.24628 | -0.8696
-0.66 | -0.23537 | -0.8382
-0.65 | -0.22382 | -0.8077
-0.64 | -0.2146 | -0.7783
-0.63 | -0.20529 | -0.7454
-0.62 | -0.19637 | -0.7221
-0.61 | -0.18748 | -0.6923
-0.6 | -0.17884 | -0.6666
-0.59 | -0.17081 | -0.64
-0.58 | -0.16248 | -0.6162
-0.57 | -0.15525 | -0.5939
-0.56 | -0.14732 | -0.5712
-0.55 | -0.13895 | -0.5501
-0.54 | -0.13211 | -0.5297
-0.53 | -0.12551 | -0.5085
-0.52 | -0.11936 | -0.491
-0.51 | -0.11334 | -0.46968
-0.5 | -0.10765 | -0.4543
-0.49 | -0.10228 | -0.43584
-0.48 | -0.09667 | -0.41764
-0.47 | -0.09169 | -0.40087
-0.46 | -0.08643 | -0.3854
-0.45 | -0.08191 | -0.37161
-0.44 | -0.07746 | -0.35551
-0.43 | -0.073 | -0.33937
-0.42 | -0.0689 | -0.32751
-0.41 | -0.06439 | -0.31226
-0.4 | -0.06094 | -0.29981
-0.39 | -0.0578 | -0.28655
-0.38 | -0.05447 | -0.27274
-0.37 | -0.05097 | -0.26102
-0.36 | -0.048128 | -0.25049
-0.35 | -0.045346 | -0.23972
-0.34 | -0.042755 | -0.22869
-0.33 | -0.040205 | -0.21781
-0.32 | -0.037907 | -0.20718
-0.31 | -0.035491 | -0.19702
-0.3 | -0.032931 | -0.18737
-0.29 | -0.0309 | -0.17757
-0.28 | -0.028859 | -0.16807
-0.27 | -0.027003 | -0.15744
-0.26 | -0.025017 | -0.14912
-0.25 | -0.023172 | -0.14109
-0.24 | -0.021583 | -0.13227
-0.23 | -0.02009 | -0.1237
-0.22 | -0.018501 | -0.11557
-0.21 | -0.017105 | -0.10807
-0.2 | -0.015903 | -0.10063
-0.19 | -0.014714 | -0.0933
-0.18 | -0.01351 | -0.08677
-0.17 | -0.012308 | -0.08047
-0.16 | -0.011304 | -0.07459
-0.15 | -0.010387 | -0.069
-0.14 | -0.009373 | -0.06457
-0.13 | -0.008515 | -0.05958
-0.12 | -0.007703 | -0.05482
-0.11 | -0.006964 | -0.05044
-0.1 | -0.006168 | -0.045975
-0.09 | -0.005507 | -0.042072
-0.08 | -0.0048336 | -0.038547
-0.07 | -0.0042053 | -0.035407
-0.06 | -0.0036076 | -0.03215
-0.05 | -0.0030327 | -0.029317
-0.04 | -0.0024317 | -0.026963
-0.03 | -0.0018728 | -0.024215
-0.02 | -0.0012494 | -0.021826
-0.01 | -0.0006669 | -0.01968
0 | -1.07e-05 | -0.017519
0.01 | 0.0006633 | -0.015522
0.02 | 0.001346 | -0.013506
0.03 | 0.0021431 | -0.011471
0.04 | 0.0029627 | -0.009446
0.05 | 0.0039147 | -0.006953
0.06 | 0.004957 | -0.0042284
0.07 | 0.006052 | -0.0010467
0.08 | 0.007468 | 0.0030605
0.09 | 0.0089 | 0.008138
0.1 | 0.010595 | 0.014674
0.11 | 0.01247 | 0.023091
0.12 | 0.014793 | 0.033985
0.13 | 0.017239 | 0.047692
0.14 | 0.020062 | 0.06462
0.15 | 0.023275 | 0.08697
0.16 | 0.027137 | 0.11481
0.17 | 0.031335 | 0.14958
0.18 | 0.036183 | 0.1926
0.19 | 0.041731 | 0.24651
0.2 | 0.048136 | 0.31238
0.21 | 0.055298 | 0.39386
0.22 | 0.06269 | 0.49317
0.23 | 0.07237 | 0.6077
0.24 | 0.08275 | 0.7566
0.25 | 0.09535 | 0.9365
0.26 | 0.10902 | 1.1534
0.27 | 0.12468 | 1.4132
0.28 | 0.14275 | 1.7248
0.29 | 0.16343 | 2.1073
0.3 | 0.18628 | 2.563
0.31 | 0.2129 | 3.1141
0.32 | 0.24191 | 3.7677
0.33 | 0.2765 | 4.5543
0.34 | 0.31409 | 5.4962
0.35 | 0.35825 | 6.602
0.36 | 0.40828 | 7.958
0.37 | 0.46593 | 9.589
0.38 | 0.53316 | 11.546
0.39 | 0.6 | 13.887
0.4 | 0.6891 | 16.695
0.41 | 0.7924 | 20.089
0.42 | 0.9114 | 24.219
0.43 | 1.0545 | 29.161
0.44 | 1.2205 | 35.001
0.45 | 1.418 | 42.125
0.46 | 1.6558 | 50.73
0.47 | 1.939 | 60.68
0.48 | 2.2777 | 73.14
0.49 | 2.6802 | 87.72
0.5 | 3.1791 | 105.36