## Diode Characteristic (uA-mm)
VGS (V) | VDS = 0.000 V | VDS = 0.500 V
-1.25 | -2.3066 | -5.919
-1.24 | -2.2296 | -5.737
-1.23 | -2.1567 | -5.574
-1.22 | -2.0843 | -5.395
-1.21 | -2.0031 | -5.242
-1.2 | -1.9334 | -5.089
-1.19 | -1.8589 | -4.8954
-1.18 | -1.7926 | -4.7613
-1.17 | -1.7395 | -4.5994
-1.16 | -1.6807 | -4.4595
-1.15 | -1.6219 | -4.3161
-1.14 | -1.5682 | -4.1991
-1.13 | -1.5102 | -4.0631
-1.12 | -1.4627 | -3.9301
-1.11 | -1.4127 | -3.8138
-1.1 | -1.3637 | -3.6901
-1.09 | -1.3095 | -3.579
-1.08 | -1.2721 | -3.4603
-1.07 | -1.2269 | -3.3506
-1.06 | -1.1742 | -3.2388
-1.05 | -1.1374 | -3.1365
-1.04 | -1.0939 | -3.0354
-1.03 | -1.0544 | -2.9334
-1.02 | -1.0152 | -2.8449
-1.01 | -0.9828 | -2.7555
-1 | -0.9452 | -2.6638
-0.99 | -0.911 | -2.5748
-0.98 | -0.8744 | -2.4953
-0.97 | -0.8428 | -2.4094
-0.96 | -0.8111 | -2.3361
-0.95 | -0.7821 | -2.2543
-0.94 | -0.7513 | -2.1743
-0.93 | -0.7264 | -2.099
-0.92 | -0.6976 | -2.0238
-0.91 | -0.6719 | -1.9638
-0.9 | -0.6466 | -1.8976
-0.89 | -0.6214 | -1.8353
-0.88 | -0.5965 | -1.7731
-0.87 | -0.5767 | -1.7186
-0.86 | -0.5551 | -1.6595
-0.85 | -0.5328 | -1.6017
-0.84 | -0.5097 | -1.5474
-0.83 | -0.49226 | -1.4899
-0.82 | -0.47391 | -1.4353
-0.81 | -0.45335 | -1.3804
-0.8 | -0.43404 | -1.3378
-0.79 | -0.4166 | -1.2959
-0.78 | -0.39851 | -1.2523
-0.77 | -0.38301 | -1.2132
-0.76 | -0.36589 | -1.1614
-0.75 | -0.35197 | -1.1195
-0.74 | -0.33547 | -1.0834
-0.73 | -0.32202 | -1.0464
-0.72 | -0.30674 | -1.0096
-0.71 | -0.29514 | -0.967
-0.7 | -0.2832 | -0.9311
-0.69 | -0.26921 | -0.8948
-0.68 | -0.25928 | -0.8644
-0.67 | -0.24724 | -0.8302
-0.66 | -0.23534 | -0.8038
-0.65 | -0.22459 | -0.7753
-0.64 | -0.215 | -0.7463
-0.63 | -0.20525 | -0.7192
-0.62 | -0.1959 | -0.6932
-0.61 | -0.18637 | -0.6652
-0.6 | -0.17797 | -0.6396
-0.59 | -0.17042 | -0.6139
-0.58 | -0.16114 | -0.5905
-0.57 | -0.1536 | -0.5686
-0.56 | -0.14737 | -0.5493
-0.55 | -0.13879 | -0.5273
-0.54 | -0.13132 | -0.5061
-0.53 | -0.12522 | -0.48685
-0.52 | -0.11881 | -0.46914
-0.51 | -0.11252 | -0.45077
-0.5 | -0.10649 | -0.43515
-0.49 | -0.10167 | -0.41584
-0.48 | -0.09595 | -0.40036
-0.47 | -0.09075 | -0.3851
-0.46 | -0.08576 | -0.37139
-0.45 | -0.08127 | -0.35534
-0.44 | -0.07677 | -0.34046
-0.43 | -0.07234 | -0.32625
-0.42 | -0.06872 | -0.31053
-0.41 | -0.06462 | -0.29967
-0.4 | -0.06074 | -0.28567
-0.39 | -0.05723 | -0.27372
-0.38 | -0.05441 | -0.26242
-0.37 | -0.05123 | -0.25081
-0.36 | -0.048558 | -0.2399
-0.35 | -0.04571 | -0.22881
-0.34 | -0.042782 | -0.21787
-0.33 | -0.040321 | -0.20735
-0.32 | -0.037713 | -0.19697
-0.31 | -0.035683 | -0.18846
-0.3 | -0.033308 | -0.17925
-0.29 | -0.031148 | -0.17006
-0.28 | -0.028857 | -0.1612
-0.27 | -0.026979 | -0.15228
-0.26 | -0.025108 | -0.14295
-0.25 | -0.023346 | -0.13417
-0.24 | -0.021539 | -0.1265
-0.23 | -0.020091 | -0.11949
-0.22 | -0.018673 | -0.11168
-0.21 | -0.01724 | -0.10448
-0.2 | -0.015943 | -0.09743
-0.19 | -0.014779 | -0.08999
-0.18 | -0.013481 | -0.0847
-0.17 | -0.012447 | -0.07795
-0.16 | -0.011364 | -0.07203
-0.15 | -0.010455 | -0.06658
-0.14 | -0.009423 | -0.06202
-0.13 | -0.00861 | -0.05711
-0.12 | -0.00778 | -0.05304
-0.11 | -0.007082 | -0.048398
-0.1 | -0.006275 | -0.044948
-0.09 | -0.005609 | -0.040854
-0.08 | -0.0048709 | -0.037322
-0.07 | -0.0042876 | -0.034518
-0.06 | -0.0036405 | -0.031511
-0.05 | -0.0030712 | -0.028867
-0.04 | -0.002433 | -0.026162
-0.03 | -0.0018716 | -0.024056
-0.02 | -0.0012505 | -0.021547
-0.01 | -0.0006592 | -0.019482
0 | -1.39e-05 | -0.01725
0.01 | 0.0006775 | -0.015295
0.02 | 0.0013641 | -0.013466
0.03 | 0.0021681 | -0.011411
0.04 | 0.0029974 | -0.00914
0.05 | 0.0039535 | -0.006819
0.06 | 0.0049518 | -0.0040489
0.07 | 0.006078 | -0.0006764
0.08 | 0.007421 | 0.0034348
0.09 | 0.008894 | 0.008551
0.1 | 0.010537 | 0.015323
0.11 | 0.012494 | 0.023849
0.12 | 0.014802 | 0.034701
0.13 | 0.017254 | 0.048269
0.14 | 0.020015 | 0.06575
0.15 | 0.023285 | 0.08806
0.16 | 0.027099 | 0.11655
0.17 | 0.031282 | 0.15139
0.18 | 0.035944 | 0.19494
0.19 | 0.041422 | 0.24962
0.2 | 0.047862 | 0.31603
0.21 | 0.054855 | 0.39792
0.22 | 0.06206 | 0.49684
0.23 | 0.07162 | 0.6123
0.24 | 0.08174 | 0.7598
0.25 | 0.09315 | 0.9386
0.26 | 0.1065 | 1.1553
0.27 | 0.12202 | 1.4137
0.28 | 0.13896 | 1.7316
0.29 | 0.15862 | 2.1043
0.3 | 0.18116 | 2.5614
0.31 | 0.20537 | 3.1045
0.32 | 0.23467 | 3.7514
0.33 | 0.26718 | 4.5403
0.34 | 0.30358 | 5.473
0.35 | 0.34665 | 6.552
0.36 | 0.39383 | 7.904
0.37 | 0.45083 | 9.537
0.38 | 0.51443 | 11.469
0.39 | 0.5785 | 13.778
0.4 | 0.6644 | 16.568
0.41 | 0.7634 | 19.941
0.42 | 0.8795 | 24.059
0.43 | 1.0184 | 28.897
0.44 | 1.1772 | 34.75
0.45 | 1.3713 | 41.819
0.46 | 1.6 | 50.281
0.47 | 1.8759 | 60.36
0.48 | 2.2081 | 72.63
0.49 | 2.5962 | 87.1
0.5 | 3.083 | 104.54