## Diode Characteristic (uA-mm)
VGS (V) | VDS = 0.000 V | VDS = 0.500 V
-1.25 | -2.3263 | -6.028
-1.24 | -2.2482 | -5.876
-1.23 | -2.1692 | -5.658
-1.22 | -2.1046 | -5.51
-1.21 | -2.0178 | -5.36
-1.2 | -1.9645 | -5.164
-1.19 | -1.8925 | -5.026
-1.18 | -1.8207 | -4.8627
-1.17 | -1.7716 | -4.718
-1.16 | -1.6941 | -4.5703
-1.15 | -1.6406 | -4.4385
-1.14 | -1.5876 | -4.2903
-1.13 | -1.5282 | -4.1628
-1.12 | -1.4891 | -4.0394
-1.11 | -1.4351 | -3.922
-1.1 | -1.3824 | -3.7966
-1.09 | -1.3357 | -3.699
-1.08 | -1.286 | -3.5754
-1.07 | -1.2444 | -3.46
-1.06 | -1.1977 | -3.341
-1.05 | -1.1568 | -3.2431
-1.04 | -1.1157 | -3.1458
-1.03 | -1.0785 | -3.0378
-1.02 | -1.0324 | -2.9464
-1.01 | -1.0015 | -2.8318
-1 | -0.9654 | -2.7466
-0.99 | -0.9304 | -2.6576
-0.98 | -0.8938 | -2.5779
-0.97 | -0.8642 | -2.4891
-0.96 | -0.832 | -2.4174
-0.95 | -0.8009 | -2.3371
-0.94 | -0.7682 | -2.2571
-0.93 | -0.7402 | -2.1838
-0.92 | -0.7112 | -2.1142
-0.91 | -0.6902 | -2.0421
-0.9 | -0.663 | -1.9784
-0.89 | -0.6371 | -1.9181
-0.88 | -0.6149 | -1.8491
-0.87 | -0.5892 | -1.7914
-0.86 | -0.5706 | -1.7268
-0.85 | -0.5472 | -1.6707
-0.84 | -0.5252 | -1.6127
-0.83 | -0.5028 | -1.56
-0.82 | -0.48444 | -1.5038
-0.81 | -0.46399 | -1.4539
-0.8 | -0.44501 | -1.3945
-0.79 | -0.42648 | -1.3573
-0.78 | -0.40966 | -1.316
-0.77 | -0.39211 | -1.2645
-0.76 | -0.37857 | -1.2193
-0.75 | -0.36047 | -1.1826
-0.74 | -0.34534 | -1.1392
-0.73 | -0.33186 | -1.0994
-0.72 | -0.31782 | -1.0578
-0.71 | -0.3041 | -1.0246
-0.7 | -0.2903 | -0.9869
-0.69 | -0.27665 | -0.9482
-0.68 | -0.26561 | -0.9191
-0.67 | -0.25495 | -0.8859
-0.66 | -0.2434 | -0.8449
-0.65 | -0.23086 | -0.8206
-0.64 | -0.22145 | -0.7919
-0.63 | -0.21175 | -0.7629
-0.62 | -0.20096 | -0.7329
-0.61 | -0.19141 | -0.7099
-0.6 | -0.18244 | -0.6783
-0.59 | -0.1748 | -0.657
-0.58 | -0.1668 | -0.6337
-0.57 | -0.15948 | -0.6097
-0.56 | -0.15124 | -0.5831
-0.55 | -0.14413 | -0.5614
-0.54 | -0.13705 | -0.5432
-0.53 | -0.13048 | -0.5204
-0.52 | -0.12324 | -0.5014
-0.51 | -0.11699 | -0.48487
-0.5 | -0.11038 | -0.46455
-0.49 | -0.10527 | -0.44642
-0.48 | -0.10037 | -0.43058
-0.47 | -0.09439 | -0.41313
-0.46 | -0.08974 | -0.39894
-0.45 | -0.08483 | -0.38189
-0.44 | -0.08002 | -0.364
-0.43 | -0.07611 | -0.35232
-0.42 | -0.07198 | -0.33813
-0.41 | -0.0675 | -0.32125
-0.4 | -0.06362 | -0.30879
-0.39 | -0.06037 | -0.29598
-0.38 | -0.05667 | -0.28229
-0.37 | -0.05317 | -0.26871
-0.36 | -0.05002 | -0.25809
-0.35 | -0.047281 | -0.24699
-0.34 | -0.044256 | -0.2387
-0.33 | -0.041742 | -0.22469
-0.32 | -0.039029 | -0.21514
-0.31 | -0.03647 | -0.20572
-0.3 | -0.034263 | -0.19443
-0.29 | -0.032122 | -0.18449
-0.28 | -0.029928 | -0.17291
-0.27 | -0.0279 | -0.16362
-0.26 | -0.02594 | -0.15451
-0.25 | -0.024224 | -0.14636
-0.24 | -0.022355 | -0.13742
-0.23 | -0.020789 | -0.12903
-0.22 | -0.019229 | -0.121
-0.21 | -0.017783 | -0.11289
-0.2 | -0.016446 | -0.10457
-0.19 | -0.0152 | -0.09669
-0.18 | -0.013856 | -0.09041
-0.17 | -0.012759 | -0.08413
-0.16 | -0.011717 | -0.07785
-0.15 | -0.010751 | -0.0722
-0.14 | -0.009673 | -0.06754
-0.13 | -0.008816 | -0.06196
-0.12 | -0.007957 | -0.05697
-0.11 | -0.007238 | -0.05291
-0.1 | -0.006409 | -0.047942
-0.09 | -0.005731 | -0.04344
-0.08 | -0.005007 | -0.040516
-0.07 | -0.004389 | -0.036593
-0.06 | -0.0037306 | -0.033754
-0.05 | -0.0031248 | -0.030319
-0.04 | -0.0024818 | -0.027662
-0.03 | -0.0018993 | -0.025118
-0.02 | -0.0012541 | -0.022727
-0.01 | -0.0006621 | -0.020453
0 | -9.2e-06 | -0.018084
0.01 | 0.0006389 | -0.016105
0.02 | 0.0013989 | -0.013982
0.03 | 0.0021706 | -0.012046
0.04 | 0.0030646 | -0.009618
0.05 | 0.0039844 | -0.007298
0.06 | 0.0050637 | -0.0044273
0.07 | 0.006208 | -0.0009219
0.08 | 0.007564 | 0.003253
0.09 | 0.008997 | 0.008592
0.1 | 0.010778 | 0.015313
0.11 | 0.012719 | 0.024038
0.12 | 0.014976 | 0.034875
0.13 | 0.017553 | 0.049378
0.14 | 0.020457 | 0.06686
0.15 | 0.023748 | 0.08912
0.16 | 0.027535 | 0.11774
0.17 | 0.031676 | 0.1537
0.18 | 0.036844 | 0.19717
0.19 | 0.042128 | 0.25193
0.2 | 0.048313 | 0.31797
0.21 | 0.055731 | 0.40042
0.22 | 0.0628 | 0.5018
0.23 | 0.07193 | 0.616
0.24 | 0.08299 | 0.7637
0.25 | 0.09533 | 0.945
0.26 | 0.10908 | 1.1589
0.27 | 0.12476 | 1.4231
0.28 | 0.14197 | 1.7368
0.29 | 0.16208 | 2.1134
0.3 | 0.18507 | 2.5642
0.31 | 0.21056 | 3.1055
0.32 | 0.24001 | 3.7544
0.33 | 0.27335 | 4.5368
0.34 | 0.31171 | 5.4762
0.35 | 0.35469 | 6.56
0.36 | 0.40276 | 7.898
0.37 | 0.45954 | 9.532
0.38 | 0.52455 | 11.47
0.39 | 0.5921 | 13.803
0.4 | 0.6805 | 16.561
0.41 | 0.7755 | 19.914
0.42 | 0.8978 | 24.004
0.43 | 1.0361 | 28.819
0.44 | 1.2027 | 34.659
0.45 | 1.3924 | 41.692
0.46 | 1.6303 | 50.229
0.47 | 1.9067 | 60.21
0.48 | 2.2296 | 72.4
0.49 | 2.6336 | 86.91
0.5 | 3.1198 | 104.11