## Diode Characteristic (uA-mm)
VGS (V) | VDS = 0.000 V | VDS = 0.500 V
-1.25 | -2.5404 | -6.794
-1.24 | -2.4407 | -6.604
-1.23 | -2.3612 | -6.364
-1.22 | -2.2874 | -6.202
-1.21 | -2.2023 | -5.986
-1.2 | -2.1269 | -5.788
-1.19 | -2.0491 | -5.618
-1.18 | -1.9766 | -5.438
-1.17 | -1.9148 | -5.285
-1.16 | -1.8559 | -5.106
-1.15 | -1.7824 | -4.9316
-1.14 | -1.7206 | -4.77
-1.13 | -1.6591 | -4.634
-1.12 | -1.6039 | -4.5028
-1.11 | -1.539 | -4.3465
-1.1 | -1.4876 | -4.1904
-1.09 | -1.4372 | -4.074
-1.08 | -1.3757 | -3.9436
-1.07 | -1.324 | -3.8204
-1.06 | -1.2841 | -3.7009
-1.05 | -1.233 | -3.574
-1.04 | -1.1908 | -3.4408
-1.03 | -1.1521 | -3.3483
-1.02 | -1.1089 | -3.2379
-1.01 | -1.0621 | -3.1499
-1 | -1.0261 | -3.0348
-0.99 | -0.9841 | -2.926
-0.98 | -0.9486 | -2.855
-0.97 | -0.9158 | -2.7413
-0.96 | -0.8796 | -2.6427
-0.95 | -0.8469 | -2.5585
-0.94 | -0.8141 | -2.4691
-0.93 | -0.7861 | -2.3875
-0.92 | -0.7563 | -2.3176
-0.91 | -0.7272 | -2.222
-0.9 | -0.6931 | -2.1492
-0.89 | -0.6693 | -2.0791
-0.88 | -0.6438 | -2.0059
-0.87 | -0.6173 | -1.9379
-0.86 | -0.5934 | -1.8682
-0.85 | -0.5706 | -1.8127
-0.84 | -0.5441 | -1.7498
-0.83 | -0.5213 | -1.6867
-0.82 | -0.5042 | -1.6135
-0.81 | -0.48493 | -1.5551
-0.8 | -0.4632 | -1.504
-0.79 | -0.4438 | -1.4529
-0.78 | -0.42609 | -1.4004
-0.77 | -0.40768 | -1.3518
-0.76 | -0.39011 | -1.3063
-0.75 | -0.37306 | -1.2559
-0.74 | -0.35727 | -1.2096
-0.73 | -0.34022 | -1.1683
-0.72 | -0.32591 | -1.1242
-0.71 | -0.31219 | -1.0848
-0.7 | -0.2984 | -1.0388
-0.69 | -0.28493 | -1.0022
-0.68 | -0.27128 | -0.9608
-0.67 | -0.26018 | -0.9281
-0.66 | -0.24797 | -0.8956
-0.65 | -0.23619 | -0.8622
-0.64 | -0.22415 | -0.8265
-0.63 | -0.21467 | -0.7955
-0.62 | -0.20508 | -0.7638
-0.61 | -0.19499 | -0.738
-0.6 | -0.18618 | -0.7113
-0.59 | -0.17645 | -0.6797
-0.58 | -0.1687 | -0.6516
-0.57 | -0.15966 | -0.6262
-0.56 | -0.15232 | -0.6019
-0.55 | -0.14493 | -0.5818
-0.54 | -0.1373 | -0.5608
-0.53 | -0.1289 | -0.5378
-0.52 | -0.12269 | -0.5208
-0.51 | -0.11675 | -0.49408
-0.5 | -0.11079 | -0.47996
-0.49 | -0.10531 | -0.45945
-0.48 | -0.09901 | -0.44271
-0.47 | -0.09373 | -0.42462
-0.46 | -0.08888 | -0.40596
-0.45 | -0.08381 | -0.39136
-0.44 | -0.07935 | -0.37588
-0.43 | -0.07521 | -0.35809
-0.42 | -0.07064 | -0.34329
-0.41 | -0.06687 | -0.32795
-0.4 | -0.06272 | -0.31454
-0.39 | -0.05907 | -0.30188
-0.38 | -0.05583 | -0.28986
-0.37 | -0.0524 | -0.27684
-0.36 | -0.049817 | -0.26345
-0.35 | -0.046835 | -0.2508
-0.34 | -0.043813 | -0.24015
-0.33 | -0.040887 | -0.22811
-0.32 | -0.038401 | -0.21741
-0.31 | -0.035964 | -0.20586
-0.3 | -0.033696 | -0.19689
-0.29 | -0.031468 | -0.18489
-0.28 | -0.02933 | -0.17576
-0.27 | -0.027502 | -0.16602
-0.26 | -0.025637 | -0.15679
-0.25 | -0.023809 | -0.14641
-0.24 | -0.022058 | -0.13696
-0.23 | -0.020491 | -0.12868
-0.22 | -0.018912 | -0.12053
-0.21 | -0.017521 | -0.11317
-0.2 | -0.016079 | -0.10578
-0.19 | -0.014778 | -0.09735
-0.18 | -0.013565 | -0.09092
-0.17 | -0.012535 | -0.08428
-0.16 | -0.011349 | -0.07883
-0.15 | -0.010415 | -0.07306
-0.14 | -0.009437 | -0.06688
-0.13 | -0.008669 | -0.06226
-0.12 | -0.00777 | -0.0572
-0.11 | -0.007001 | -0.05247
-0.1 | -0.006266 | -0.048693
-0.09 | -0.005634 | -0.044096
-0.08 | -0.004931 | -0.039944
-0.07 | -0.0042607 | -0.036637
-0.06 | -0.0036743 | -0.033046
-0.05 | -0.003037 | -0.030213
-0.04 | -0.0024796 | -0.027391
-0.03 | -0.0018612 | -0.024711
-0.02 | -0.0012776 | -0.022434
-0.01 | -0.0006443 | -0.020121
0 | 5.3e-06 | -0.01809
0.01 | 0.000658 | -0.016055
0.02 | 0.0013928 | -0.013851
0.03 | 0.002152 | -0.011817
0.04 | 0.0030269 | -0.009658
0.05 | 0.003939 | -0.007126
0.06 | 0.0050111 | -0.0044965
0.07 | 0.006159 | -0.0011582
0.08 | 0.007465 | 0.0029438
0.09 | 0.008945 | 0.008087
0.1 | 0.010701 | 0.014619
0.11 | 0.012697 | 0.023033
0.12 | 0.014923 | 0.033897
0.13 | 0.017388 | 0.04772
0.14 | 0.02039 | 0.06501
0.15 | 0.023623 | 0.0868
0.16 | 0.027506 | 0.11518
0.17 | 0.031697 | 0.14969
0.18 | 0.036769 | 0.19388
0.19 | 0.042365 | 0.24708
0.2 | 0.048612 | 0.31336
0.21 | 0.055907 | 0.39544
0.22 | 0.06343 | 0.49485
0.23 | 0.07311 | 0.6125
0.24 | 0.08379 | 0.7584
0.25 | 0.09636 | 0.9392
0.26 | 0.11021 | 1.153
0.27 | 0.12606 | 1.4139
0.28 | 0.14407 | 1.7276
0.29 | 0.16445 | 2.1002
0.3 | 0.18783 | 2.5625
0.31 | 0.21466 | 3.1071
0.32 | 0.24419 | 3.7614
0.33 | 0.27779 | 4.5551
0.34 | 0.3172 | 5.4988
0.35 | 0.36007 | 6.597
0.36 | 0.41 | 7.955
0.37 | 0.46853 | 9.591
0.38 | 0.53458 | 11.548
0.39 | 0.602 | 13.868
0.4 | 0.6888 | 16.7
0.41 | 0.7904 | 20.101
0.42 | 0.9109 | 24.227
0.43 | 1.0526 | 29.129
0.44 | 1.2193 | 35.043
0.45 | 1.4169 | 42.164
0.46 | 1.6536 | 50.822
0.47 | 1.9232 | 60.89
0.48 | 2.2608 | 73.2
0.49 | 2.6667 | 87.94
0.5 | 3.1569 | 105.42