## Diode Characteristic (uA-mm)
VGS (V) | VDS = 0.000 V | VDS = 0.500 V
-1.25 | -2.6472 | -7.069
-1.24 | -2.5504 | -6.826
-1.23 | -2.4723 | -6.65
-1.22 | -2.3765 | -6.446
-1.21 | -2.3025 | -6.246
-1.2 | -2.2151 | -6.038
-1.19 | -2.1317 | -5.895
-1.18 | -2.0616 | -5.712
-1.17 | -1.9846 | -5.521
-1.16 | -1.9184 | -5.353
-1.15 | -1.8638 | -5.202
-1.14 | -1.8026 | -5.045
-1.13 | -1.7247 | -4.8617
-1.12 | -1.6802 | -4.7136
-1.11 | -1.6138 | -4.5541
-1.1 | -1.5538 | -4.4126
-1.09 | -1.5008 | -4.2867
-1.08 | -1.4432 | -4.1531
-1.07 | -1.3917 | -4.013
-1.06 | -1.3372 | -3.9027
-1.05 | -1.293 | -3.7749
-1.04 | -1.2491 | -3.6471
-1.03 | -1.1979 | -3.535
-1.02 | -1.1555 | -3.4126
-1.01 | -1.1172 | -3.3135
-1 | -1.0784 | -3.1844
-0.99 | -1.0384 | -3.0902
-0.98 | -0.9968 | -2.9873
-0.97 | -0.9634 | -2.8886
-0.96 | -0.9232 | -2.8021
-0.95 | -0.891 | -2.6994
-0.94 | -0.8534 | -2.6191
-0.93 | -0.8239 | -2.5245
-0.92 | -0.7935 | -2.4527
-0.91 | -0.7625 | -2.3691
-0.9 | -0.7373 | -2.2871
-0.89 | -0.7056 | -2.2113
-0.88 | -0.6793 | -2.1394
-0.87 | -0.6563 | -2.0706
-0.86 | -0.6234 | -1.9971
-0.85 | -0.6016 | -1.9282
-0.84 | -0.5771 | -1.8666
-0.83 | -0.5509 | -1.7916
-0.82 | -0.5302 | -1.7309
-0.81 | -0.5062 | -1.6699
-0.8 | -0.48907 | -1.6118
-0.79 | -0.46817 | -1.5486
-0.78 | -0.44909 | -1.5034
-0.77 | -0.42928 | -1.4519
-0.76 | -0.4125 | -1.405
-0.75 | -0.39724 | -1.3528
-0.74 | -0.37971 | -1.3105
-0.73 | -0.36118 | -1.2628
-0.72 | -0.34469 | -1.2185
-0.71 | -0.32949 | -1.1674
-0.7 | -0.31726 | -1.1271
-0.69 | -0.30354 | -1.0831
-0.68 | -0.28864 | -1.0492
-0.67 | -0.27653 | -1.0174
-0.66 | -0.26534 | -0.9732
-0.65 | -0.25291 | -0.9423
-0.64 | -0.24113 | -0.9042
-0.63 | -0.23018 | -0.8698
-0.62 | -0.21883 | -0.8359
-0.61 | -0.20914 | -0.805
-0.6 | -0.19942 | -0.7688
-0.59 | -0.19031 | -0.7416
-0.58 | -0.18116 | -0.7179
-0.57 | -0.1717 | -0.6864
-0.56 | -0.16393 | -0.6615
-0.55 | -0.15448 | -0.6363
-0.54 | -0.14668 | -0.6108
-0.53 | -0.14021 | -0.5868
-0.52 | -0.13237 | -0.5614
-0.51 | -0.1259 | -0.5404
-0.5 | -0.11935 | -0.5225
-0.49 | -0.11287 | -0.5019
-0.48 | -0.10708 | -0.47991
-0.47 | -0.10115 | -0.46032
-0.46 | -0.09577 | -0.44328
-0.45 | -0.09078 | -0.42625
-0.44 | -0.08615 | -0.40843
-0.43 | -0.08073 | -0.38935
-0.42 | -0.07648 | -0.37672
-0.41 | -0.07218 | -0.36053
-0.4 | -0.0676 | -0.34365
-0.39 | -0.06391 | -0.32852
-0.38 | -0.06003 | -0.31875
-0.37 | -0.05636 | -0.30402
-0.36 | -0.05282 | -0.28765
-0.35 | -0.05015 | -0.27574
-0.34 | -0.047067 | -0.26418
-0.33 | -0.04418 | -0.25153
-0.32 | -0.041455 | -0.24051
-0.31 | -0.038852 | -0.22894
-0.3 | -0.036065 | -0.21761
-0.29 | -0.033762 | -0.20699
-0.28 | -0.031461 | -0.1951
-0.27 | -0.029201 | -0.18482
-0.26 | -0.027143 | -0.17405
-0.25 | -0.025254 | -0.16406
-0.24 | -0.023484 | -0.15442
-0.23 | -0.021826 | -0.14438
-0.22 | -0.020113 | -0.13604
-0.21 | -0.01867 | -0.12802
-0.2 | -0.017083 | -0.11973
-0.19 | -0.015834 | -0.1126
-0.18 | -0.014574 | -0.10444
-0.17 | -0.013357 | -0.09746
-0.16 | -0.012157 | -0.08894
-0.15 | -0.011102 | -0.08209
-0.14 | -0.010073 | -0.07677
-0.13 | -0.009167 | -0.0702
-0.12 | -0.008239 | -0.06502
-0.11 | -0.007461 | -0.05914
-0.1 | -0.006692 | -0.05504
-0.09 | -0.005925 | -0.05022
-0.08 | -0.005175 | -0.045316
-0.07 | -0.004528 | -0.041197
-0.06 | -0.0038716 | -0.038117
-0.05 | -0.0032137 | -0.03447
-0.04 | -0.0026142 | -0.031129
-0.03 | -0.001948 | -0.028225
-0.02 | -0.0013446 | -0.025546
-0.01 | -0.0006758 | -0.022479
0 | -4.1e-05 | -0.019839
0.01 | 0.0007063 | -0.017437
0.02 | 0.0014418 | -0.015118
0.03 | 0.0023084 | -0.012935
0.04 | 0.0031773 | -0.010559
0.05 | 0.0042052 | -0.008055
0.06 | 0.0053221 | -0.0049089
0.07 | 0.006486 | -0.0013296
0.08 | 0.007948 | 0.0029617
0.09 | 0.009598 | 0.008469
0.1 | 0.011468 | 0.015325
0.11 | 0.013545 | 0.024157
0.12 | 0.016001 | 0.035403
0.13 | 0.018716 | 0.050072
0.14 | 0.021842 | 0.06742
0.15 | 0.025461 | 0.09053
0.16 | 0.029568 | 0.12014
0.17 | 0.034216 | 0.15629
0.18 | 0.039645 | 0.2008
0.19 | 0.045441 | 0.25627
0.2 | 0.052361 | 0.32382
0.21 | 0.05943 | 0.40981
0.22 | 0.06818 | 0.5122
0.23 | 0.07887 | 0.6313
0.24 | 0.09059 | 0.7842
0.25 | 0.10349 | 0.9716
0.26 | 0.11838 | 1.1925
0.27 | 0.13467 | 1.461
0.28 | 0.15438 | 1.7817
0.29 | 0.17632 | 2.1671
0.3 | 0.20021 | 2.6441
0.31 | 0.22948 | 3.2068
0.32 | 0.26093 | 3.8787
0.33 | 0.29682 | 4.6856
0.34 | 0.33757 | 5.6485
0.35 | 0.38468 | 6.776
0.36 | 0.43838 | 8.161
0.37 | 0.49892 | 9.857
0.38 | 0.56789 | 11.857
0.39 | 0.6393 | 14.262
0.4 | 0.7321 | 17.144
0.41 | 0.8391 | 20.636
0.42 | 0.965 | 24.868
0.43 | 1.1156 | 29.835
0.44 | 1.2824 | 35.958
0.45 | 1.4877 | 43.248
0.46 | 1.7324 | 52.152
0.47 | 2.018 | 62.55
0.48 | 2.3654 | 75.04
0.49 | 2.7872 | 90.35
0.5 | 3.2954 | 108.12