## Diode Characteristic (uA-mm)
VGS (V) | VDS = 0.000 V | VDS = 0.500 V
-1.25 | -2.431 | -6.244
-1.24 | -2.3423 | -6.077
-1.23 | -2.2561 | -5.872
-1.22 | -2.1915 | -5.698
-1.21 | -2.101 | -5.534
-1.2 | -2.023 | -5.387
-1.19 | -1.9582 | -5.174
-1.18 | -1.8915 | -5.032
-1.17 | -1.8179 | -4.8763
-1.16 | -1.757 | -4.7097
-1.15 | -1.7037 | -4.5668
-1.14 | -1.6351 | -4.4087
-1.13 | -1.5895 | -4.2672
-1.12 | -1.5297 | -4.1379
-1.11 | -1.4739 | -4.011
-1.1 | -1.4209 | -3.889
-1.09 | -1.3753 | -3.7823
-1.08 | -1.3349 | -3.6497
-1.07 | -1.2807 | -3.5443
-1.06 | -1.2395 | -3.4014
-1.05 | -1.1924 | -3.2923
-1.04 | -1.1503 | -3.1888
-1.03 | -1.1035 | -3.0908
-1.02 | -1.0657 | -2.9841
-1.01 | -1.0247 | -2.8937
-1 | -0.9852 | -2.8006
-0.99 | -0.9479 | -2.7118
-0.98 | -0.9188 | -2.6193
-0.97 | -0.8812 | -2.5198
-0.96 | -0.8478 | -2.4371
-0.95 | -0.8152 | -2.3525
-0.94 | -0.7858 | -2.2753
-0.93 | -0.7588 | -2.2
-0.92 | -0.7261 | -2.131
-0.91 | -0.6956 | -2.0518
-0.9 | -0.6693 | -1.9848
-0.89 | -0.6437 | -1.9168
-0.88 | -0.6215 | -1.8624
-0.87 | -0.5979 | -1.7899
-0.86 | -0.5696 | -1.7261
-0.85 | -0.5482 | -1.6729
-0.84 | -0.5223 | -1.6099
-0.83 | -0.5038 | -1.555
-0.82 | -0.48474 | -1.5021
-0.81 | -0.46568 | -1.4494
-0.8 | -0.44713 | -1.3994
-0.79 | -0.43078 | -1.3577
-0.78 | -0.41134 | -1.2975
-0.77 | -0.39511 | -1.2529
-0.76 | -0.3758 | -1.2136
-0.75 | -0.36023 | -1.1755
-0.74 | -0.34592 | -1.1293
-0.73 | -0.32945 | -1.0849
-0.72 | -0.31517 | -1.0528
-0.71 | -0.30212 | -1.0147
-0.7 | -0.29186 | -0.9767
-0.69 | -0.27871 | -0.9408
-0.68 | -0.26558 | -0.9093
-0.67 | -0.25379 | -0.8702
-0.66 | -0.24221 | -0.8392
-0.65 | -0.23148 | -0.8083
-0.64 | -0.22022 | -0.7752
-0.63 | -0.20937 | -0.751
-0.62 | -0.20012 | -0.7177
-0.61 | -0.19083 | -0.6929
-0.6 | -0.1822 | -0.6651
-0.59 | -0.17228 | -0.6414
-0.58 | -0.16513 | -0.6183
-0.57 | -0.1565 | -0.5977
-0.56 | -0.14863 | -0.5709
-0.55 | -0.14149 | -0.5504
-0.54 | -0.13437 | -0.5283
-0.53 | -0.12676 | -0.5077
-0.52 | -0.12077 | -0.48642
-0.51 | -0.11413 | -0.46994
-0.5 | -0.10836 | -0.45104
-0.49 | -0.103 | -0.43242
-0.48 | -0.09827 | -0.41386
-0.47 | -0.09244 | -0.39654
-0.46 | -0.08731 | -0.38102
-0.45 | -0.08264 | -0.365
-0.44 | -0.07783 | -0.35038
-0.43 | -0.07365 | -0.33608
-0.42 | -0.06903 | -0.32154
-0.41 | -0.06519 | -0.30831
-0.4 | -0.06165 | -0.29753
-0.39 | -0.05799 | -0.28343
-0.38 | -0.05499 | -0.27036
-0.37 | -0.05152 | -0.25598
-0.36 | -0.04871 | -0.24611
-0.35 | -0.045828 | -0.23538
-0.34 | -0.043203 | -0.22355
-0.33 | -0.040251 | -0.21558
-0.32 | -0.037843 | -0.20335
-0.31 | -0.035232 | -0.19353
-0.3 | -0.03285 | -0.18337
-0.29 | -0.030794 | -0.17321
-0.28 | -0.028809 | -0.16325
-0.27 | -0.026841 | -0.15462
-0.26 | -0.025026 | -0.14442
-0.25 | -0.02336 | -0.13734
-0.24 | -0.021569 | -0.1298
-0.23 | -0.02001 | -0.12193
-0.22 | -0.018534 | -0.11477
-0.21 | -0.017199 | -0.10637
-0.2 | -0.015969 | -0.09881
-0.19 | -0.014768 | -0.09292
-0.18 | -0.013448 | -0.08697
-0.17 | -0.012294 | -0.0805
-0.16 | -0.011237 | -0.0735
-0.15 | -0.010287 | -0.06802
-0.14 | -0.009276 | -0.06284
-0.13 | -0.00846 | -0.05835
-0.12 | -0.00766 | -0.05356
-0.11 | -0.006927 | -0.048511
-0.1 | -0.006209 | -0.04445
-0.09 | -0.005431 | -0.041054
-0.08 | -0.0047931 | -0.037606
-0.07 | -0.0041871 | -0.034174
-0.06 | -0.0035544 | -0.031206
-0.05 | -0.0029752 | -0.028318
-0.04 | -0.0023822 | -0.025878
-0.03 | -0.0018127 | -0.02342
-0.02 | -0.0012466 | -0.021229
-0.01 | -0.000635 | -0.019002
0 | -6.7e-06 | -0.016758
0.01 | 0.0006355 | -0.014756
0.02 | 0.0013428 | -0.013011
0.03 | 0.0021011 | -0.011029
0.04 | 0.0029406 | -0.008901
0.05 | 0.0038347 | -0.006667
0.06 | 0.0048802 | -0.0040358
0.07 | 0.005978 | -0.0009069
0.08 | 0.007253 | 0.0030542
0.09 | 0.008621 | 0.008025
0.1 | 0.010386 | 0.014291
0.11 | 0.012259 | 0.022567
0.12 | 0.014443 | 0.033185
0.13 | 0.016775 | 0.046641
0.14 | 0.019664 | 0.06334
0.15 | 0.022844 | 0.08511
0.16 | 0.026435 | 0.1126
0.17 | 0.030558 | 0.14725
0.18 | 0.035423 | 0.19035
0.19 | 0.040667 | 0.24234
0.2 | 0.046827 | 0.3076
0.21 | 0.053844 | 0.38831
0.22 | 0.06123 | 0.4853
0.23 | 0.07021 | 0.5999
0.24 | 0.08075 | 0.7444
0.25 | 0.09235 | 0.9229
0.26 | 0.10605 | 1.1351
0.27 | 0.12184 | 1.394
0.28 | 0.13893 | 1.6987
0.29 | 0.15849 | 2.0768
0.3 | 0.18044 | 2.5307
0.31 | 0.20676 | 3.0683
0.32 | 0.23581 | 3.7211
0.33 | 0.26887 | 4.5017
0.34 | 0.30545 | 5.442
0.35 | 0.34804 | 6.533
0.36 | 0.39807 | 7.883
0.37 | 0.45526 | 9.507
0.38 | 0.51915 | 11.449
0.39 | 0.5865 | 13.797
0.4 | 0.6731 | 16.585
0.41 | 0.7723 | 19.981
0.42 | 0.894 | 24.071
0.43 | 1.0318 | 28.977
0.44 | 1.1951 | 34.885
0.45 | 1.3908 | 41.92
0.46 | 1.6269 | 50.604
0.47 | 1.9067 | 60.74
0.48 | 2.2382 | 72.87
0.49 | 2.646 | 87.68
0.5 | 3.1349 | 105.36