## Diode Characteristic (uA-mm)
VGS (V) | VDS = 0.000 V | VDS = 0.500 V
-1.25 | -2.5878 | -6.76
-1.24 | -2.5114 | -6.581
-1.23 | -2.4187 | -6.365
-1.22 | -2.3369 | -6.163
-1.21 | -2.2609 | -5.993
-1.2 | -2.1867 | -5.795
-1.19 | -2.1104 | -5.612
-1.18 | -2.0328 | -5.428
-1.17 | -1.964 | -5.264
-1.16 | -1.8884 | -5.094
-1.15 | -1.8239 | -4.9468
-1.14 | -1.7586 | -4.7982
-1.13 | -1.7074 | -4.6383
-1.12 | -1.6492 | -4.48
-1.11 | -1.5865 | -4.3637
-1.1 | -1.5281 | -4.2097
-1.09 | -1.4784 | -4.0678
-1.08 | -1.4264 | -3.9381
-1.07 | -1.3743 | -3.836
-1.06 | -1.3235 | -3.6961
-1.05 | -1.2778 | -3.5946
-1.04 | -1.2337 | -3.4557
-1.03 | -1.1832 | -3.3306
-1.02 | -1.1385 | -3.236
-1.01 | -1.0997 | -3.1508
-1 | -1.0585 | -3.047
-0.99 | -1.0206 | -2.9453
-0.98 | -0.9835 | -2.8447
-0.97 | -0.9451 | -2.7501
-0.96 | -0.9056 | -2.6517
-0.95 | -0.8698 | -2.5604
-0.94 | -0.8368 | -2.453
-0.93 | -0.8048 | -2.3879
-0.92 | -0.7771 | -2.2984
-0.91 | -0.7432 | -2.23
-0.9 | -0.7165 | -2.1667
-0.89 | -0.6905 | -2.0889
-0.88 | -0.6625 | -2.0143
-0.87 | -0.6366 | -1.9433
-0.86 | -0.6102 | -1.8699
-0.85 | -0.5872 | -1.8075
-0.84 | -0.5644 | -1.7549
-0.83 | -0.5427 | -1.691
-0.82 | -0.5176 | -1.6319
-0.81 | -0.50199 | -1.5732
-0.8 | -0.48199 | -1.5229
-0.79 | -0.46081 | -1.472
-0.78 | -0.44006 | -1.407
-0.77 | -0.42302 | -1.362
-0.76 | -0.40402 | -1.3205
-0.75 | -0.38898 | -1.2735
-0.74 | -0.37184 | -1.2347
-0.73 | -0.35496 | -1.1893
-0.72 | -0.34044 | -1.1335
-0.71 | -0.32505 | -1.1002
-0.7 | -0.31164 | -1.0625
-0.69 | -0.2957 | -1.0185
-0.68 | -0.28201 | -0.9831
-0.67 | -0.26936 | -0.9496
-0.66 | -0.25679 | -0.9142
-0.65 | -0.24658 | -0.8762
-0.64 | -0.23378 | -0.845
-0.63 | -0.22338 | -0.8086
-0.62 | -0.21316 | -0.7768
-0.61 | -0.20139 | -0.7509
-0.6 | -0.1916 | -0.7242
-0.59 | -0.18413 | -0.696
-0.58 | -0.17462 | -0.6712
-0.57 | -0.16699 | -0.6416
-0.56 | -0.15837 | -0.6146
-0.55 | -0.15043 | -0.5907
-0.54 | -0.14285 | -0.5686
-0.53 | -0.13552 | -0.5483
-0.52 | -0.12889 | -0.5223
-0.51 | -0.12171 | -0.5043
-0.5 | -0.11529 | -0.48704
-0.49 | -0.10894 | -0.46514
-0.48 | -0.10346 | -0.44772
-0.47 | -0.09841 | -0.43073
-0.46 | -0.09298 | -0.41439
-0.45 | -0.08831 | -0.39541
-0.44 | -0.08317 | -0.37948
-0.43 | -0.07882 | -0.36413
-0.42 | -0.0738 | -0.34822
-0.41 | -0.06997 | -0.33306
-0.4 | -0.06612 | -0.3185
-0.39 | -0.06202 | -0.30601
-0.38 | -0.05841 | -0.29344
-0.37 | -0.05455 | -0.28222
-0.36 | -0.05166 | -0.26886
-0.35 | -0.048669 | -0.25524
-0.34 | -0.045629 | -0.24358
-0.33 | -0.042945 | -0.23168
-0.32 | -0.039969 | -0.22023
-0.31 | -0.037604 | -0.20917
-0.3 | -0.03517 | -0.19867
-0.29 | -0.03278 | -0.18884
-0.28 | -0.030369 | -0.17824
-0.27 | -0.028336 | -0.16797
-0.26 | -0.026591 | -0.1586
-0.25 | -0.024691 | -0.14904
-0.24 | -0.022816 | -0.13976
-0.23 | -0.021175 | -0.1316
-0.22 | -0.019595 | -0.1234
-0.21 | -0.018065 | -0.11426
-0.2 | -0.016665 | -0.10714
-0.19 | -0.015399 | -0.10009
-0.18 | -0.014124 | -0.09352
-0.17 | -0.012889 | -0.08609
-0.16 | -0.011747 | -0.08008
-0.15 | -0.010765 | -0.07411
-0.14 | -0.009801 | -0.06772
-0.13 | -0.00892 | -0.0632
-0.12 | -0.008 | -0.05786
-0.11 | -0.007219 | -0.05319
-0.1 | -0.006448 | -0.048591
-0.09 | -0.005758 | -0.04431
-0.08 | -0.0050581 | -0.040566
-0.07 | -0.0043634 | -0.037107
-0.06 | -0.0037676 | -0.033393
-0.05 | -0.0031184 | -0.030805
-0.04 | -0.0025229 | -0.027769
-0.03 | -0.001893 | -0.025359
-0.02 | -0.0012961 | -0.022898
-0.01 | -0.0006589 | -0.020495
0 | 1.31e-05 | -0.018192
0.01 | 0.0006799 | -0.015953
0.02 | 0.0014473 | -0.014174
0.03 | 0.0022079 | -0.01194
0.04 | 0.0030987 | -0.009893
0.05 | 0.0040352 | -0.007291
0.06 | 0.0051078 | -0.0044795
0.07 | 0.006311 | -0.0011097
0.08 | 0.007606 | 0.0030565
0.09 | 0.009209 | 0.008221
0.1 | 0.010877 | 0.014857
0.11 | 0.013018 | 0.023196
0.12 | 0.015309 | 0.034339
0.13 | 0.017968 | 0.048132
0.14 | 0.020811 | 0.06578
0.15 | 0.024442 | 0.08826
0.16 | 0.02838 | 0.11682
0.17 | 0.032956 | 0.15237
0.18 | 0.038055 | 0.19555
0.19 | 0.043907 | 0.25061
0.2 | 0.050591 | 0.31918
0.21 | 0.05748 | 0.4019
0.22 | 0.06619 | 0.50347
0.23 | 0.07605 | 0.6198
0.24 | 0.08738 | 0.7697
0.25 | 0.10021 | 0.9535
0.26 | 0.11477 | 1.1751
0.27 | 0.1316 | 1.4379
0.28 | 0.15025 | 1.7608
0.29 | 0.17189 | 2.1433
0.3 | 0.19713 | 2.6035
0.31 | 0.22389 | 3.1669
0.32 | 0.2546 | 3.8315
0.33 | 0.29035 | 4.6476
0.34 | 0.33003 | 5.5947
0.35 | 0.37773 | 6.708
0.36 | 0.4288 | 8.089
0.37 | 0.48954 | 9.748
0.38 | 0.55685 | 11.735
0.39 | 0.629 | 14.128
0.4 | 0.7216 | 17.006
0.41 | 0.8276 | 20.419
0.42 | 0.9527 | 24.623
0.43 | 1.1004 | 29.619
0.44 | 1.2752 | 35.559
0.45 | 1.4747 | 42.891
0.46 | 1.7208 | 51.654
0.47 | 2.0118 | 61.81
0.48 | 2.3507 | 74.52
0.49 | 2.7773 | 89.53
0.5 | 3.2848 | 107.25