## Diode Characteristic (uA-mm)
VGS (V) | VDS = 0.000 V | VDS = 0.500 V
-1.25 | -2.8678 | -7.489
-1.24 | -2.7703 | -7.217
-1.23 | -2.665 | -7.014
-1.22 | -2.577 | -6.781
-1.21 | -2.4789 | -6.583
-1.2 | -2.399 | -6.394
-1.19 | -2.305 | -6.159
-1.18 | -2.2083 | -5.984
-1.17 | -2.142 | -5.806
-1.16 | -2.0763 | -5.613
-1.15 | -2.0068 | -5.46
-1.14 | -1.9324 | -5.279
-1.13 | -1.8668 | -5.095
-1.12 | -1.7995 | -4.936
-1.11 | -1.7349 | -4.7866
-1.1 | -1.6681 | -4.6161
-1.09 | -1.6141 | -4.459
-1.08 | -1.5583 | -4.3208
-1.07 | -1.5001 | -4.1579
-1.06 | -1.4413 | -4.0522
-1.05 | -1.3891 | -3.9255
-1.04 | -1.344 | -3.7807
-1.03 | -1.2944 | -3.6488
-1.02 | -1.2469 | -3.5414
-1.01 | -1.1934 | -3.4236
-1 | -1.1465 | -3.3091
-0.99 | -1.1102 | -3.2077
-0.98 | -1.0652 | -3.1059
-0.97 | -1.0247 | -2.9936
-0.96 | -0.9867 | -2.9038
-0.95 | -0.9488 | -2.7953
-0.94 | -0.9136 | -2.7187
-0.93 | -0.8763 | -2.6123
-0.92 | -0.8415 | -2.532
-0.91 | -0.8115 | -2.4424
-0.9 | -0.7789 | -2.3584
-0.89 | -0.7472 | -2.2712
-0.88 | -0.7213 | -2.1926
-0.87 | -0.6939 | -2.1149
-0.86 | -0.6643 | -2.053
-0.85 | -0.6361 | -1.9729
-0.84 | -0.6112 | -1.9071
-0.83 | -0.587 | -1.8418
-0.82 | -0.5646 | -1.7703
-0.81 | -0.5396 | -1.7221
-0.8 | -0.5157 | -1.6533
-0.79 | -0.49832 | -1.5922
-0.78 | -0.47451 | -1.5354
-0.77 | -0.4552 | -1.487
-0.76 | -0.43672 | -1.4314
-0.75 | -0.42068 | -1.3892
-0.74 | -0.4027 | -1.3266
-0.73 | -0.38405 | -1.2762
-0.72 | -0.36703 | -1.2329
-0.71 | -0.351 | -1.1874
-0.7 | -0.3364 | -1.1395
-0.69 | -0.32048 | -1.1027
-0.68 | -0.30648 | -1.0594
-0.67 | -0.29237 | -1.015
-0.66 | -0.28018 | -0.9831
-0.65 | -0.26566 | -0.9475
-0.64 | -0.25287 | -0.9093
-0.63 | -0.24165 | -0.877
-0.62 | -0.22958 | -0.8384
-0.61 | -0.21852 | -0.8046
-0.6 | -0.20719 | -0.776
-0.59 | -0.19762 | -0.7442
-0.58 | -0.187 | -0.7154
-0.57 | -0.17793 | -0.6873
-0.56 | -0.16988 | -0.6585
-0.55 | -0.16024 | -0.6362
-0.54 | -0.15184 | -0.6123
-0.53 | -0.14461 | -0.5843
-0.52 | -0.13657 | -0.5653
-0.51 | -0.13004 | -0.541
-0.5 | -0.12272 | -0.5201
-0.49 | -0.11733 | -0.49837
-0.48 | -0.11065 | -0.4789
-0.47 | -0.10485 | -0.45869
-0.46 | -0.09912 | -0.43858
-0.45 | -0.09371 | -0.42655
-0.44 | -0.08802 | -0.40568
-0.43 | -0.08325 | -0.38893
-0.42 | -0.07821 | -0.37279
-0.41 | -0.07376 | -0.36042
-0.4 | -0.06958 | -0.33944
-0.39 | -0.06548 | -0.32513
-0.38 | -0.06166 | -0.31062
-0.37 | -0.05806 | -0.29674
-0.36 | -0.05445 | -0.28376
-0.35 | -0.05088 | -0.27099
-0.34 | -0.048277 | -0.25804
-0.33 | -0.045198 | -0.24785
-0.32 | -0.042121 | -0.23472
-0.31 | -0.039424 | -0.22343
-0.3 | -0.036755 | -0.21167
-0.29 | -0.034095 | -0.20187
-0.28 | -0.031913 | -0.19077
-0.27 | -0.029706 | -0.18124
-0.26 | -0.027457 | -0.17016
-0.25 | -0.025634 | -0.16046
-0.24 | -0.023793 | -0.15131
-0.23 | -0.02207 | -0.14133
-0.22 | -0.02032 | -0.1331
-0.21 | -0.018687 | -0.12417
-0.2 | -0.01733 | -0.11438
-0.19 | -0.016118 | -0.1068
-0.18 | -0.014632 | -0.10015
-0.17 | -0.013441 | -0.09232
-0.16 | -0.012307 | -0.08639
-0.15 | -0.011298 | -0.07983
-0.14 | -0.010197 | -0.0742
-0.13 | -0.009251 | -0.06779
-0.12 | -0.008369 | -0.06226
-0.11 | -0.007587 | -0.05661
-0.1 | -0.006698 | -0.05196
-0.09 | -0.00593 | -0.047722
-0.08 | -0.005239 | -0.043701
-0.07 | -0.0045502 | -0.040201
-0.06 | -0.0038686 | -0.036201
-0.05 | -0.0032414 | -0.033326
-0.04 | -0.0025912 | -0.029689
-0.03 | -0.0019788 | -0.027054
-0.02 | -0.0013168 | -0.024294
-0.01 | -0.0006916 | -0.022027
0 | -1.06e-05 | -0.019544
0.01 | 0.0006714 | -0.017243
0.02 | 0.0014675 | -0.015003
0.03 | 0.0022743 | -0.013001
0.04 | 0.0032112 | -0.010396
0.05 | 0.0042056 | -0.00788
0.06 | 0.0053618 | -0.004938
0.07 | 0.006576 | -0.0014682
0.08 | 0.008014 | 0.0027542
0.09 | 0.009641 | 0.008111
0.1 | 0.0115 | 0.014773
0.11 | 0.013625 | 0.023475
0.12 | 0.01616 | 0.03458
0.13 | 0.018952 | 0.048484
0.14 | 0.022077 | 0.06581
0.15 | 0.025649 | 0.08854
0.16 | 0.029784 | 0.11717
0.17 | 0.034424 | 0.15273
0.18 | 0.03968 | 0.1973
0.19 | 0.045941 | 0.25116
0.2 | 0.052702 | 0.31911
0.21 | 0.05941 | 0.40282
0.22 | 0.06862 | 0.50589
0.23 | 0.07916 | 0.6221
0.24 | 0.09054 | 0.7737
0.25 | 0.10401 | 0.9576
0.26 | 0.11905 | 1.1767
0.27 | 0.13653 | 1.4445
0.28 | 0.15583 | 1.7611
0.29 | 0.1776 | 2.1493
0.3 | 0.20255 | 2.6179
0.31 | 0.23034 | 3.1766
0.32 | 0.26243 | 3.8449
0.33 | 0.29955 | 4.6559
0.34 | 0.33867 | 5.6285
0.35 | 0.3865 | 6.735
0.36 | 0.44075 | 8.127
0.37 | 0.50229 | 9.812
0.38 | 0.5675 | 11.796
0.39 | 0.6515 | 14.203
0.4 | 0.7439 | 17.071
0.41 | 0.8515 | 20.578
0.42 | 0.978 | 24.743
0.43 | 1.1264 | 29.774
0.44 | 1.2949 | 35.819
0.45 | 1.5075 | 43.045
0.46 | 1.7534 | 51.909
0.47 | 2.0469 | 62.26
0.48 | 2.3957 | 74.78
0.49 | 2.8263 | 89.89
0.5 | 3.342 | 107.85