## Diode Characteristic (uA-mm)
VGS (V) | VDS = 0.000 V | VDS = 0.500 V
-1.25 | -2.4415 | -6.617
-1.24 | -2.357 | -6.425
-1.23 | -2.2822 | -6.235
-1.22 | -2.197 | -6.031
-1.21 | -2.1341 | -5.85
-1.2 | -2.0598 | -5.682
-1.19 | -1.9872 | -5.474
-1.18 | -1.9155 | -5.343
-1.17 | -1.8382 | -5.187
-1.16 | -1.7898 | -4.9962
-1.15 | -1.7222 | -4.8279
-1.14 | -1.6613 | -4.6784
-1.13 | -1.6033 | -4.538
-1.12 | -1.5489 | -4.4051
-1.11 | -1.4889 | -4.2569
-1.1 | -1.4377 | -4.1212
-1.09 | -1.3868 | -3.9867
-1.08 | -1.343 | -3.8753
-1.07 | -1.2912 | -3.7358
-1.06 | -1.2392 | -3.6405
-1.05 | -1.1906 | -3.5029
-1.04 | -1.1564 | -3.3936
-1.03 | -1.1228 | -3.2914
-1.02 | -1.0726 | -3.1816
-1.01 | -1.0376 | -3.0839
-1 | -0.9986 | -3.0075
-0.99 | -0.9598 | -2.8877
-0.98 | -0.9225 | -2.8057
-0.97 | -0.8841 | -2.7285
-0.96 | -0.8525 | -2.6212
-0.95 | -0.8235 | -2.5306
-0.94 | -0.7906 | -2.4436
-0.93 | -0.7612 | -2.3525
-0.92 | -0.7345 | -2.279
-0.91 | -0.7042 | -2.2025
-0.9 | -0.677 | -2.1346
-0.89 | -0.6507 | -2.0629
-0.88 | -0.6205 | -1.9939
-0.87 | -0.5978 | -1.9222
-0.86 | -0.5747 | -1.8491
-0.85 | -0.5497 | -1.8031
-0.84 | -0.5335 | -1.7296
-0.83 | -0.511 | -1.6687
-0.82 | -0.49451 | -1.6259
-0.81 | -0.47511 | -1.5604
-0.8 | -0.4537 | -1.5058
-0.79 | -0.43676 | -1.4502
-0.78 | -0.41456 | -1.3963
-0.77 | -0.39833 | -1.3559
-0.76 | -0.38202 | -1.3
-0.75 | -0.36837 | -1.2613
-0.74 | -0.35295 | -1.2097
-0.73 | -0.33808 | -1.1623
-0.72 | -0.32357 | -1.1226
-0.71 | -0.30784 | -1.0788
-0.7 | -0.29378 | -1.0459
-0.69 | -0.27925 | -1.0028
-0.68 | -0.2685 | -0.9772
-0.67 | -0.25678 | -0.9387
-0.66 | -0.24704 | -0.8937
-0.65 | -0.23445 | -0.8652
-0.64 | -0.22431 | -0.8275
-0.63 | -0.21315 | -0.7969
-0.62 | -0.20408 | -0.7693
-0.61 | -0.19408 | -0.7389
-0.6 | -0.18535 | -0.7141
-0.59 | -0.17491 | -0.6839
-0.58 | -0.16716 | -0.6647
-0.57 | -0.15833 | -0.6367
-0.56 | -0.15177 | -0.6104
-0.55 | -0.14361 | -0.5829
-0.54 | -0.1367 | -0.5673
-0.53 | -0.13013 | -0.5424
-0.52 | -0.12336 | -0.5185
-0.51 | -0.11671 | -0.5025
-0.5 | -0.11032 | -0.48412
-0.49 | -0.10516 | -0.46124
-0.48 | -0.09946 | -0.44434
-0.47 | -0.09368 | -0.42562
-0.46 | -0.08944 | -0.40675
-0.45 | -0.08372 | -0.3939
-0.44 | -0.07936 | -0.3776
-0.43 | -0.07455 | -0.36432
-0.42 | -0.07033 | -0.35171
-0.41 | -0.06637 | -0.33264
-0.4 | -0.06248 | -0.31873
-0.39 | -0.05884 | -0.30453
-0.38 | -0.05519 | -0.292
-0.37 | -0.05185 | -0.27926
-0.36 | -0.04909 | -0.26772
-0.35 | -0.046079 | -0.25769
-0.34 | -0.043209 | -0.24567
-0.33 | -0.040584 | -0.2348
-0.32 | -0.037772 | -0.2235
-0.31 | -0.035525 | -0.21406
-0.3 | -0.033288 | -0.20137
-0.29 | -0.031291 | -0.19181
-0.28 | -0.029131 | -0.18069
-0.27 | -0.027046 | -0.17084
-0.26 | -0.025137 | -0.16122
-0.25 | -0.023654 | -0.15233
-0.24 | -0.021917 | -0.14327
-0.23 | -0.020094 | -0.13503
-0.22 | -0.018837 | -0.12652
-0.21 | -0.017366 | -0.11873
-0.2 | -0.016073 | -0.1115
-0.19 | -0.014739 | -0.1029
-0.18 | -0.013658 | -0.09662
-0.17 | -0.012551 | -0.08841
-0.16 | -0.011459 | -0.08263
-0.15 | -0.01034 | -0.07609
-0.14 | -0.009452 | -0.07056
-0.13 | -0.008578 | -0.06413
-0.12 | -0.007769 | -0.05895
-0.11 | -0.006938 | -0.05458
-0.1 | -0.006232 | -0.05034
-0.09 | -0.005529 | -0.046052
-0.08 | -0.0048808 | -0.042461
-0.07 | -0.0042277 | -0.038833
-0.06 | -0.003622 | -0.035375
-0.05 | -0.002992 | -0.032355
-0.04 | -0.0024436 | -0.029375
-0.03 | -0.0018231 | -0.025768
-0.02 | -0.0012608 | -0.023166
-0.01 | -0.0006393 | -0.020756
0 | -4.29e-05 | -0.018579
0.01 | 0.0006617 | -0.016422
0.02 | 0.0013476 | -0.014403
0.03 | 0.0021625 | -0.012549
0.04 | 0.0029876 | -0.010473
0.05 | 0.0039167 | -0.007765
0.06 | 0.00494 | -0.0051161
0.07 | 0.006013 | -0.0016512
0.08 | 0.007431 | 0.0023943
0.09 | 0.008892 | 0.007402
0.1 | 0.01054 | 0.014046
0.11 | 0.012467 | 0.022373
0.12 | 0.014744 | 0.033052
0.13 | 0.017156 | 0.046771
0.14 | 0.019952 | 0.06396
0.15 | 0.023184 | 0.08553
0.16 | 0.026959 | 0.1131
0.17 | 0.031232 | 0.14719
0.18 | 0.035984 | 0.19111
0.19 | 0.041591 | 0.24355
0.2 | 0.047712 | 0.3098
0.21 | 0.054796 | 0.39206
0.22 | 0.06213 | 0.48884
0.23 | 0.07138 | 0.6064
0.24 | 0.08199 | 0.7533
0.25 | 0.094 | 0.9323
0.26 | 0.10841 | 1.1463
0.27 | 0.12376 | 1.4085
0.28 | 0.14125 | 1.7182
0.29 | 0.16141 | 2.0922
0.3 | 0.1849 | 2.5537
0.31 | 0.2114 | 3.0919
0.32 | 0.24032 | 3.7431
0.33 | 0.27401 | 4.5351
0.34 | 0.3111 | 5.4779
0.35 | 0.35584 | 6.567
0.36 | 0.40774 | 7.925
0.37 | 0.46483 | 9.58
0.38 | 0.53021 | 11.527
0.39 | 0.5967 | 13.853
0.4 | 0.6871 | 16.686
0.41 | 0.7915 | 20.094
0.42 | 0.912 | 24.261
0.43 | 1.0529 | 29.123
0.44 | 1.222 | 35.094
0.45 | 1.4193 | 42.197
0.46 | 1.6518 | 50.844
0.47 | 1.9385 | 61.07
0.48 | 2.2767 | 73.37
0.49 | 2.6841 | 88.32
0.5 | 3.1746 | 105.84