## Diode Characteristic (uA-mm)
VGS (V) | VDS = 0.000 V | VDS = 0.500 V
-1.25 | -2.6508 | -7.009
-1.24 | -2.5618 | -6.805
-1.23 | -2.4764 | -6.587
-1.22 | -2.3822 | -6.391
-1.21 | -2.3013 | -6.194
-1.2 | -2.2295 | -5.992
-1.19 | -2.1384 | -5.833
-1.18 | -2.0608 | -5.628
-1.17 | -1.9946 | -5.452
-1.16 | -1.9356 | -5.297
-1.15 | -1.8598 | -5.127
-1.14 | -1.7967 | -4.9675
-1.13 | -1.7346 | -4.8036
-1.12 | -1.6774 | -4.6552
-1.11 | -1.6147 | -4.5107
-1.1 | -1.5563 | -4.3687
-1.09 | -1.5002 | -4.217
-1.08 | -1.4439 | -4.0684
-1.07 | -1.3923 | -3.9579
-1.06 | -1.3365 | -3.8292
-1.05 | -1.295 | -3.6943
-1.04 | -1.2429 | -3.597
-1.03 | -1.2091 | -3.4821
-1.02 | -1.158 | -3.3627
-1.01 | -1.1191 | -3.2514
-1 | -1.0776 | -3.1378
-0.99 | -1.0346 | -3.0339
-0.98 | -0.9956 | -2.9472
-0.97 | -0.9617 | -2.8472
-0.96 | -0.9202 | -2.7647
-0.95 | -0.8885 | -2.6618
-0.94 | -0.8494 | -2.5738
-0.93 | -0.826 | -2.4941
-0.92 | -0.7925 | -2.402
-0.91 | -0.7673 | -2.3316
-0.9 | -0.7346 | -2.2545
-0.89 | -0.7044 | -2.1767
-0.88 | -0.6782 | -2.1061
-0.87 | -0.6485 | -2.0315
-0.86 | -0.6256 | -1.9541
-0.85 | -0.6023 | -1.8758
-0.84 | -0.577 | -1.8164
-0.83 | -0.5544 | -1.7754
-0.82 | -0.5318 | -1.6998
-0.81 | -0.5107 | -1.6496
-0.8 | -0.4928 | -1.5922
-0.79 | -0.47139 | -1.5285
-0.78 | -0.45304 | -1.4671
-0.77 | -0.43435 | -1.4183
-0.76 | -0.41382 | -1.3736
-0.75 | -0.39676 | -1.3309
-0.74 | -0.37912 | -1.2773
-0.73 | -0.36361 | -1.2367
-0.72 | -0.34901 | -1.1869
-0.71 | -0.33296 | -1.1474
-0.7 | -0.31929 | -1.0855
-0.69 | -0.30509 | -1.0626
-0.68 | -0.29003 | -1.0213
-0.67 | -0.27986 | -0.9776
-0.66 | -0.266 | -0.9427
-0.65 | -0.2528 | -0.9153
-0.64 | -0.24091 | -0.8792
-0.63 | -0.23152 | -0.8457
-0.62 | -0.21791 | -0.8049
-0.61 | -0.2083 | -0.7787
-0.6 | -0.19913 | -0.7499
-0.59 | -0.19004 | -0.7243
-0.58 | -0.18054 | -0.6934
-0.57 | -0.17183 | -0.6702
-0.56 | -0.16405 | -0.6448
-0.55 | -0.15498 | -0.6172
-0.54 | -0.14688 | -0.592
-0.53 | -0.13875 | -0.5695
-0.52 | -0.13299 | -0.5489
-0.51 | -0.12601 | -0.5218
-0.5 | -0.12002 | -0.5077
-0.49 | -0.11249 | -0.48173
-0.48 | -0.1073 | -0.46265
-0.47 | -0.10135 | -0.44557
-0.46 | -0.09611 | -0.42346
-0.45 | -0.09157 | -0.40745
-0.44 | -0.086 | -0.39314
-0.43 | -0.0806 | -0.3779
-0.42 | -0.07611 | -0.36134
-0.41 | -0.07142 | -0.34852
-0.4 | -0.06757 | -0.33368
-0.39 | -0.06367 | -0.31961
-0.38 | -0.05966 | -0.30575
-0.37 | -0.05553 | -0.29357
-0.36 | -0.05266 | -0.27799
-0.35 | -0.050121 | -0.26578
-0.34 | -0.046882 | -0.25353
-0.33 | -0.044096 | -0.24348
-0.32 | -0.041443 | -0.23027
-0.31 | -0.038841 | -0.2188
-0.3 | -0.03597 | -0.20831
-0.29 | -0.033508 | -0.19856
-0.28 | -0.031364 | -0.18635
-0.27 | -0.029173 | -0.17748
-0.26 | -0.027327 | -0.16577
-0.25 | -0.025406 | -0.15638
-0.24 | -0.023608 | -0.148
-0.23 | -0.021932 | -0.13933
-0.22 | -0.020223 | -0.13053
-0.21 | -0.018678 | -0.12138
-0.2 | -0.017165 | -0.11272
-0.19 | -0.015836 | -0.10605
-0.18 | -0.01459 | -0.09872
-0.17 | -0.013467 | -0.09169
-0.16 | -0.012255 | -0.08403
-0.15 | -0.011176 | -0.07903
-0.14 | -0.010171 | -0.07316
-0.13 | -0.009257 | -0.06746
-0.12 | -0.008295 | -0.0616
-0.11 | -0.007497 | -0.05622
-0.1 | -0.006698 | -0.05182
-0.09 | -0.005951 | -0.04796
-0.08 | -0.005248 | -0.043464
-0.07 | -0.0045883 | -0.03903
-0.06 | -0.0038871 | -0.035863
-0.05 | -0.0032428 | -0.032631
-0.04 | -0.0026115 | -0.029773
-0.03 | -0.0019856 | -0.027006
-0.02 | -0.0013301 | -0.024206
-0.01 | -0.0006891 | -0.021825
0 | -9.4e-06 | -0.019025
0.01 | 0.0007404 | -0.016919
0.02 | 0.0014636 | -0.014979
0.03 | 0.0023359 | -0.012628
0.04 | 0.0031938 | -0.010206
0.05 | 0.0042379 | -0.007741
0.06 | 0.0053078 | -0.004905
0.07 | 0.006521 | -0.001272
0.08 | 0.007903 | 0.0031243
0.09 | 0.009605 | 0.008511
0.1 | 0.011366 | 0.015426
0.11 | 0.013467 | 0.024194
0.12 | 0.015803 | 0.035629
0.13 | 0.018609 | 0.050245
0.14 | 0.021506 | 0.06795
0.15 | 0.025155 | 0.09083
0.16 | 0.029063 | 0.12055
0.17 | 0.033668 | 0.1571
0.18 | 0.038802 | 0.20169
0.19 | 0.044747 | 0.25802
0.2 | 0.051735 | 0.32697
0.21 | 0.05892 | 0.41186
0.22 | 0.06737 | 0.51633
0.23 | 0.07747 | 0.6361
0.24 | 0.08878 | 0.7885
0.25 | 0.10199 | 0.9754
0.26 | 0.11675 | 1.2005
0.27 | 0.13272 | 1.4726
0.28 | 0.15204 | 1.7949
0.29 | 0.17322 | 2.1911
0.3 | 0.19787 | 2.6683
0.31 | 0.22561 | 3.2357
0.32 | 0.25664 | 3.9183
0.33 | 0.29335 | 4.729
0.34 | 0.33193 | 5.693
0.35 | 0.37972 | 6.861
0.36 | 0.43101 | 8.28
0.37 | 0.49198 | 9.998
0.38 | 0.56035 | 12.013
0.39 | 0.6326 | 14.461
0.4 | 0.7242 | 17.395
0.41 | 0.8314 | 20.882
0.42 | 0.9574 | 25.196
0.43 | 1.0971 | 30.324
0.44 | 1.2739 | 36.489
0.45 | 1.4709 | 43.77
0.46 | 1.7097 | 52.768
0.47 | 2.0053 | 63.4
0.48 | 2.3503 | 75.96
0.49 | 2.7689 | 91.39
0.5 | 3.2675 | 109.61