## Diode Characteristic (uA-mm)
VGS (V) | VDS = 0.000 V | VDS = 0.500 V
-1.25 | -2.8961 | -7.541
-1.24 | -2.7944 | -7.346
-1.23 | -2.6961 | -7.084
-1.22 | -2.6047 | -6.87
-1.21 | -2.5055 | -6.653
-1.2 | -2.4166 | -6.449
-1.19 | -2.3391 | -6.248
-1.18 | -2.2416 | -6.049
-1.17 | -2.1669 | -5.856
-1.16 | -2.0854 | -5.682
-1.15 | -2.0144 | -5.483
-1.14 | -1.9399 | -5.302
-1.13 | -1.8738 | -5.141
-1.12 | -1.7963 | -4.9471
-1.11 | -1.7435 | -4.7972
-1.1 | -1.6904 | -4.6597
-1.09 | -1.6161 | -4.4901
-1.08 | -1.5583 | -4.3388
-1.07 | -1.5003 | -4.1975
-1.06 | -1.4539 | -4.0588
-1.05 | -1.399 | -3.9384
-1.04 | -1.3431 | -3.8177
-1.03 | -1.2999 | -3.6673
-1.02 | -1.2527 | -3.566
-1.01 | -1.2045 | -3.4431
-1 | -1.1588 | -3.3151
-0.99 | -1.1146 | -3.2093
-0.98 | -1.0746 | -3.1163
-0.97 | -1.035 | -3.0052
-0.96 | -0.9945 | -2.9172
-0.95 | -0.9546 | -2.8086
-0.94 | -0.9214 | -2.7161
-0.93 | -0.886 | -2.6174
-0.92 | -0.8488 | -2.5259
-0.91 | -0.816 | -2.4418
-0.9 | -0.7809 | -2.3645
-0.89 | -0.7526 | -2.285
-0.88 | -0.7221 | -2.1941
-0.87 | -0.6942 | -2.1229
-0.86 | -0.6642 | -2.0463
-0.85 | -0.636 | -1.9687
-0.84 | -0.6134 | -1.8946
-0.83 | -0.59 | -1.8297
-0.82 | -0.5652 | -1.7724
-0.81 | -0.541 | -1.7042
-0.8 | -0.5194 | -1.6505
-0.79 | -0.49968 | -1.5971
-0.78 | -0.47734 | -1.5403
-0.77 | -0.4584 | -1.4872
-0.76 | -0.43743 | -1.4285
-0.75 | -0.42278 | -1.3748
-0.74 | -0.40468 | -1.3275
-0.73 | -0.38526 | -1.2703
-0.72 | -0.37076 | -1.2315
-0.71 | -0.35417 | -1.1874
-0.7 | -0.3389 | -1.1461
-0.69 | -0.32128 | -1.1001
-0.68 | -0.30796 | -1.0527
-0.67 | -0.29222 | -1.0173
-0.66 | -0.27972 | -0.9738
-0.65 | -0.26768 | -0.9417
-0.64 | -0.25465 | -0.9066
-0.63 | -0.24274 | -0.8707
-0.62 | -0.23145 | -0.8302
-0.61 | -0.21887 | -0.8006
-0.6 | -0.20889 | -0.7712
-0.59 | -0.19854 | -0.7379
-0.58 | -0.19027 | -0.7084
-0.57 | -0.17988 | -0.6809
-0.56 | -0.17115 | -0.6543
-0.55 | -0.16319 | -0.6263
-0.54 | -0.15446 | -0.5995
-0.53 | -0.14712 | -0.5785
-0.52 | -0.13946 | -0.5593
-0.51 | -0.13261 | -0.5351
-0.5 | -0.12535 | -0.5131
-0.49 | -0.11832 | -0.49985
-0.48 | -0.11218 | -0.47756
-0.47 | -0.10649 | -0.45676
-0.46 | -0.10006 | -0.44091
-0.45 | -0.09492 | -0.41945
-0.44 | -0.08979 | -0.40455
-0.43 | -0.08477 | -0.38678
-0.42 | -0.079 | -0.36929
-0.41 | -0.07468 | -0.35491
-0.4 | -0.07079 | -0.34
-0.39 | -0.06641 | -0.32533
-0.38 | -0.06306 | -0.31107
-0.37 | -0.0589 | -0.29653
-0.36 | -0.055 | -0.28484
-0.35 | -0.05162 | -0.27253
-0.34 | -0.049113 | -0.25979
-0.33 | -0.045717 | -0.24604
-0.32 | -0.042857 | -0.23569
-0.31 | -0.039981 | -0.22476
-0.3 | -0.037166 | -0.21266
-0.29 | -0.034988 | -0.20205
-0.28 | -0.032546 | -0.19084
-0.27 | -0.030217 | -0.18121
-0.26 | -0.027989 | -0.1707
-0.25 | -0.026124 | -0.16203
-0.24 | -0.024479 | -0.15266
-0.23 | -0.022623 | -0.14167
-0.22 | -0.020806 | -0.13387
-0.21 | -0.019202 | -0.12504
-0.2 | -0.017805 | -0.11714
-0.19 | -0.016241 | -0.10926
-0.18 | -0.014917 | -0.10102
-0.17 | -0.013714 | -0.09393
-0.16 | -0.012633 | -0.08713
-0.15 | -0.011416 | -0.08122
-0.14 | -0.010375 | -0.07454
-0.13 | -0.009486 | -0.06895
-0.12 | -0.008604 | -0.06374
-0.11 | -0.007618 | -0.05912
-0.1 | -0.006808 | -0.05418
-0.09 | -0.006055 | -0.048981
-0.08 | -0.005357 | -0.044939
-0.07 | -0.0046211 | -0.041392
-0.06 | -0.0039603 | -0.037437
-0.05 | -0.00331 | -0.03415
-0.04 | -0.0026387 | -0.030951
-0.03 | -0.0020529 | -0.028029
-0.02 | -0.0013683 | -0.025296
-0.01 | -0.0007297 | -0.022983
0 | -1.14e-05 | -0.02014
0.01 | 0.000719 | -0.017716
0.02 | 0.0014674 | -0.015567
0.03 | 0.0023306 | -0.01315
0.04 | 0.0032198 | -0.010757
0.05 | 0.0042607 | -0.008048
0.06 | 0.0053478 | -0.0049266
0.07 | 0.006573 | -0.0014287
0.08 | 0.008105 | 0.003022
0.09 | 0.009647 | 0.008462
0.1 | 0.011497 | 0.015398
0.11 | 0.013533 | 0.024188
0.12 | 0.016046 | 0.035931
0.13 | 0.018763 | 0.050484
0.14 | 0.021867 | 0.06845
0.15 | 0.025258 | 0.09206
0.16 | 0.029542 | 0.1214
0.17 | 0.034046 | 0.15823
0.18 | 0.039238 | 0.2036
0.19 | 0.04516 | 0.26022
0.2 | 0.052284 | 0.32949
0.21 | 0.05891 | 0.41564
0.22 | 0.06769 | 0.52004
0.23 | 0.07816 | 0.6417
0.24 | 0.08951 | 0.7953
0.25 | 0.10271 | 0.9832
0.26 | 0.11785 | 1.2103
0.27 | 0.13435 | 1.4766
0.28 | 0.15354 | 1.8108
0.29 | 0.1759 | 2.2071
0.3 | 0.19938 | 2.6847
0.31 | 0.22711 | 3.2536
0.32 | 0.25793 | 3.9344
0.33 | 0.29514 | 4.7608
0.34 | 0.3362 | 5.723
0.35 | 0.38354 | 6.897
0.36 | 0.43622 | 8.308
0.37 | 0.49658 | 10.017
0.38 | 0.56639 | 12.062
0.39 | 0.6372 | 14.494
0.4 | 0.7266 | 17.431
0.41 | 0.8375 | 20.958
0.42 | 0.9619 | 25.159
0.43 | 1.1095 | 30.308
0.44 | 1.2795 | 36.461
0.45 | 1.4832 | 43.876
0.46 | 1.7242 | 52.76
0.47 | 2.008 | 63.24
0.48 | 2.3581 | 76.25
0.49 | 2.7805 | 91.16
0.5 | 3.2772 | 109.53