## Diode Characteristic (uA-mm)
VGS (V) | VDS = 0.000 V | VDS = 0.500 V
-1.25 | -4.2296 | -11.719
-1.24 | -4.0465 | -11.306
-1.23 | -3.9057 | -10.93
-1.22 | -3.7665 | -10.508
-1.21 | -3.6049 | -10.166
-1.2 | -3.4832 | -9.809
-1.19 | -3.357 | -9.542
-1.18 | -3.2324 | -9.183
-1.17 | -3.102 | -8.859
-1.16 | -3.0184 | -8.567
-1.15 | -2.8887 | -8.292
-1.14 | -2.763 | -7.997
-1.13 | -2.6606 | -7.72
-1.12 | -2.5615 | -7.465
-1.11 | -2.4714 | -7.23
-1.1 | -2.363 | -6.993
-1.09 | -2.2751 | -6.75
-1.08 | -2.1939 | -6.538
-1.07 | -2.1087 | -6.304
-1.06 | -2.0251 | -6.1
-1.05 | -1.9455 | -5.941
-1.04 | -1.8629 | -5.674
-1.03 | -1.7837 | -5.488
-1.02 | -1.7177 | -5.319
-1.01 | -1.6473 | -5.128
-1 | -1.5867 | -4.9401
-0.99 | -1.5224 | -4.7642
-0.98 | -1.4672 | -4.6143
-0.97 | -1.4048 | -4.446
-0.96 | -1.353 | -4.2748
-0.95 | -1.2891 | -4.1352
-0.94 | -1.2399 | -4.0023
-0.93 | -1.1779 | -3.8547
-0.92 | -1.1404 | -3.6895
-0.91 | -1.0942 | -3.5739
-0.9 | -1.0437 | -3.4507
-0.89 | -0.9985 | -3.3257
-0.88 | -0.9574 | -3.1943
-0.87 | -0.9173 | -3.0908
-0.86 | -0.8757 | -2.9826
-0.85 | -0.8387 | -2.8664
-0.84 | -0.8054 | -2.759
-0.83 | -0.7695 | -2.6487
-0.82 | -0.7346 | -2.5545
-0.81 | -0.7063 | -2.4535
-0.8 | -0.6748 | -2.3742
-0.79 | -0.6474 | -2.2804
-0.78 | -0.618 | -2.1953
-0.77 | -0.5916 | -2.1098
-0.76 | -0.5639 | -2.0352
-0.75 | -0.5402 | -1.9614
-0.74 | -0.5143 | -1.8822
-0.73 | -0.49543 | -1.8061
-0.72 | -0.47188 | -1.7337
-0.71 | -0.44952 | -1.6709
-0.7 | -0.42958 | -1.6136
-0.69 | -0.40764 | -1.5411
-0.68 | -0.38896 | -1.4796
-0.67 | -0.37084 | -1.4235
-0.66 | -0.35453 | -1.3715
-0.65 | -0.33663 | -1.3192
-0.64 | -0.32027 | -1.2609
-0.63 | -0.30341 | -1.2068
-0.62 | -0.28934 | -1.158
-0.61 | -0.27725 | -1.1141
-0.6 | -0.26379 | -1.0669
-0.59 | -0.2502 | -1.024
-0.58 | -0.23735 | -0.9813
-0.57 | -0.22455 | -0.9369
-0.56 | -0.21351 | -0.9041
-0.55 | -0.20234 | -0.8629
-0.54 | -0.19002 | -0.8292
-0.53 | -0.18138 | -0.7954
-0.52 | -0.17255 | -0.7566
-0.51 | -0.16225 | -0.7258
-0.5 | -0.15381 | -0.6944
-0.49 | -0.14426 | -0.6676
-0.48 | -0.13649 | -0.6368
-0.47 | -0.12888 | -0.61
-0.46 | -0.12261 | -0.5858
-0.45 | -0.11531 | -0.5611
-0.44 | -0.108 | -0.5362
-0.43 | -0.10201 | -0.5156
-0.42 | -0.09651 | -0.49103
-0.41 | -0.0911 | -0.46818
-0.4 | -0.08517 | -0.4492
-0.39 | -0.07976 | -0.42976
-0.38 | -0.07524 | -0.41076
-0.37 | -0.0699 | -0.39139
-0.36 | -0.06602 | -0.37082
-0.35 | -0.06172 | -0.35462
-0.34 | -0.05741 | -0.33738
-0.33 | -0.05366 | -0.3208
-0.32 | -0.05029 | -0.30909
-0.31 | -0.047439 | -0.29128
-0.3 | -0.04421 | -0.27932
-0.29 | -0.040935 | -0.26413
-0.28 | -0.038057 | -0.25089
-0.27 | -0.035612 | -0.23631
-0.26 | -0.032892 | -0.22417
-0.25 | -0.030443 | -0.21252
-0.24 | -0.028304 | -0.20088
-0.23 | -0.026215 | -0.18905
-0.22 | -0.024198 | -0.1778
-0.21 | -0.022197 | -0.16756
-0.2 | -0.020452 | -0.15724
-0.19 | -0.018816 | -0.14712
-0.18 | -0.017223 | -0.13757
-0.17 | -0.015766 | -0.12841
-0.16 | -0.014373 | -0.11988
-0.15 | -0.013051 | -0.1106
-0.14 | -0.011937 | -0.10269
-0.13 | -0.01078 | -0.09493
-0.12 | -0.009695 | -0.08725
-0.11 | -0.008739 | -0.08044
-0.1 | -0.007824 | -0.07397
-0.09 | -0.006895 | -0.06739
-0.08 | -0.006016 | -0.06209
-0.07 | -0.00521 | -0.05634
-0.06 | -0.0044532 | -0.05146
-0.05 | -0.0037212 | -0.046987
-0.04 | -0.002992 | -0.042641
-0.03 | -0.0022836 | -0.038251
-0.02 | -0.0015422 | -0.03491
-0.01 | -0.0007938 | -0.031312
0 | -8.2e-06 | -0.027714
0.01 | 0.0007959 | -0.02453
0.02 | 0.0016883 | -0.021218
0.03 | 0.0026394 | -0.018102
0.04 | 0.0036817 | -0.014981
0.05 | 0.0048425 | -0.011625
0.06 | 0.006068 | -0.00784
0.07 | 0.007709 | -0.0034949
0.08 | 0.009341 | 0.0013919
0.09 | 0.011194 | 0.007547
0.1 | 0.01327 | 0.015239
0.11 | 0.015879 | 0.024855
0.12 | 0.018631 | 0.037195
0.13 | 0.021795 | 0.052473
0.14 | 0.025588 | 0.07212
0.15 | 0.02983 | 0.09667
0.16 | 0.034762 | 0.12791
0.17 | 0.040031 | 0.16685
0.18 | 0.046427 | 0.21596
0.19 | 0.053535 | 0.27663
0.2 | 0.06087 | 0.35069
0.21 | 0.07007 | 0.44247
0.22 | 0.08094 | 0.55265
0.23 | 0.09288 | 0.6848
0.24 | 0.10648 | 0.8502
0.25 | 0.12198 | 1.0507
0.26 | 0.13916 | 1.2914
0.27 | 0.1598 | 1.5827
0.28 | 0.18118 | 1.9342
0.29 | 0.20653 | 2.3525
0.3 | 0.23483 | 2.8614
0.31 | 0.26801 | 3.4698
0.32 | 0.30469 | 4.1932
0.33 | 0.3454 | 5.0749
0.34 | 0.39129 | 6.072
0.35 | 0.4459 | 7.336
0.36 | 0.50418 | 8.826
0.37 | 0.5725 | 10.63
0.38 | 0.6491 | 12.777
0.39 | 0.7401 | 15.353
0.4 | 0.8407 | 18.455
0.41 | 0.9561 | 22.192
0.42 | 1.099 | 26.726
0.43 | 1.2567 | 32.066
0.44 | 1.4456 | 38.538
0.45 | 1.6643 | 46.308
0.46 | 1.9303 | 55.756
0.47 | 2.2473 | 66.9
0.48 | 2.6126 | 80.27
0.49 | 3.063 | 96.47
0.5 | 3.6119 | 115.55