## Diode Characteristic (uA-mm)
VGS (V) | VDS = 0.000 V | VDS = 0.500 V
-1.25 | -3.5384 | -9.588
-1.24 | -3.4083 | -9.25
-1.23 | -3.2899 | -9.011
-1.22 | -3.1722 | -8.693
-1.21 | -3.0575 | -8.468
-1.2 | -2.9427 | -8.16
-1.19 | -2.8355 | -7.899
-1.18 | -2.7318 | -7.661
-1.17 | -2.6306 | -7.371
-1.16 | -2.5365 | -7.145
-1.15 | -2.4305 | -6.914
-1.14 | -2.3547 | -6.663
-1.13 | -2.2634 | -6.452
-1.12 | -2.1817 | -6.223
-1.11 | -2.0997 | -6.046
-1.1 | -2.0285 | -5.846
-1.09 | -1.9601 | -5.638
-1.08 | -1.8806 | -5.47
-1.07 | -1.805 | -5.272
-1.06 | -1.7359 | -5.143
-1.05 | -1.6689 | -4.959
-1.04 | -1.611 | -4.7641
-1.03 | -1.5384 | -4.6151
-1.02 | -1.4805 | -4.4489
-1.01 | -1.4305 | -4.2981
-1 | -1.3754 | -4.1602
-0.99 | -1.3275 | -4.0368
-0.98 | -1.2699 | -3.885
-0.97 | -1.2254 | -3.7626
-0.96 | -1.1728 | -3.6125
-0.95 | -1.1307 | -3.4882
-0.94 | -1.0888 | -3.3888
-0.93 | -1.0437 | -3.2473
-0.92 | -1.0087 | -3.1426
-0.91 | -0.9646 | -3.0487
-0.9 | -0.9323 | -2.93
-0.89 | -0.8888 | -2.8189
-0.88 | -0.8577 | -2.704
-0.87 | -0.8177 | -2.627
-0.86 | -0.7855 | -2.5437
-0.85 | -0.7548 | -2.4276
-0.84 | -0.7248 | -2.3515
-0.83 | -0.6937 | -2.2645
-0.82 | -0.6644 | -2.1792
-0.81 | -0.6321 | -2.1133
-0.8 | -0.6043 | -2.0293
-0.79 | -0.5784 | -1.9626
-0.78 | -0.5544 | -1.8849
-0.77 | -0.5323 | -1.8174
-0.76 | -0.5073 | -1.7502
-0.75 | -0.48832 | -1.6875
-0.74 | -0.46667 | -1.6313
-0.73 | -0.44883 | -1.5588
-0.72 | -0.42842 | -1.5069
-0.71 | -0.40967 | -1.4502
-0.7 | -0.38907 | -1.4008
-0.69 | -0.37196 | -1.3422
-0.68 | -0.35725 | -1.2871
-0.67 | -0.33725 | -1.2335
-0.66 | -0.3215 | -1.184
-0.65 | -0.3079 | -1.1382
-0.64 | -0.29191 | -1.0946
-0.63 | -0.27801 | -1.0454
-0.62 | -0.26544 | -1.0043
-0.61 | -0.25121 | -0.9657
-0.6 | -0.23891 | -0.9312
-0.59 | -0.22728 | -0.8956
-0.58 | -0.21722 | -0.8612
-0.57 | -0.20616 | -0.8282
-0.56 | -0.19538 | -0.795
-0.55 | -0.18607 | -0.7619
-0.54 | -0.17732 | -0.7347
-0.53 | -0.1676 | -0.702
-0.52 | -0.15791 | -0.6734
-0.51 | -0.15013 | -0.6437
-0.5 | -0.14237 | -0.618
-0.49 | -0.13427 | -0.5888
-0.48 | -0.12666 | -0.5666
-0.47 | -0.11935 | -0.5478
-0.46 | -0.11285 | -0.5258
-0.45 | -0.10639 | -0.5005
-0.44 | -0.10072 | -0.47816
-0.43 | -0.0955 | -0.46062
-0.42 | -0.08882 | -0.43928
-0.41 | -0.0842 | -0.42032
-0.4 | -0.07946 | -0.40222
-0.39 | -0.07469 | -0.38559
-0.38 | -0.06982 | -0.36613
-0.37 | -0.06543 | -0.3506
-0.36 | -0.0619 | -0.33621
-0.35 | -0.05763 | -0.31872
-0.34 | -0.05413 | -0.30681
-0.33 | -0.0507 | -0.29332
-0.32 | -0.047518 | -0.28146
-0.31 | -0.044392 | -0.26629
-0.3 | -0.041818 | -0.25387
-0.29 | -0.039016 | -0.23979
-0.28 | -0.036194 | -0.22854
-0.27 | -0.033603 | -0.21653
-0.26 | -0.031428 | -0.20482
-0.25 | -0.029154 | -0.19413
-0.24 | -0.026941 | -0.182
-0.23 | -0.0251 | -0.17045
-0.22 | -0.023122 | -0.15996
-0.21 | -0.021343 | -0.15037
-0.2 | -0.019691 | -0.14168
-0.19 | -0.018108 | -0.1321
-0.18 | -0.016674 | -0.12314
-0.17 | -0.015223 | -0.11522
-0.16 | -0.013847 | -0.1064
-0.15 | -0.012687 | -0.09827
-0.14 | -0.011472 | -0.09073
-0.13 | -0.010524 | -0.08408
-0.12 | -0.009432 | -0.07721
-0.11 | -0.008472 | -0.07133
-0.1 | -0.007562 | -0.06635
-0.09 | -0.006728 | -0.06039
-0.08 | -0.005866 | -0.05509
-0.07 | -0.005088 | -0.05
-0.06 | -0.004363 | -0.045685
-0.05 | -0.003638 | -0.041815
-0.04 | -0.0029362 | -0.037728
-0.03 | -0.0022525 | -0.034136
-0.02 | -0.0015138 | -0.030598
-0.01 | -0.0008159 | -0.027467
0 | -1.49e-05 | -0.024608
0.01 | 0.0007985 | -0.021668
0.02 | 0.0016483 | -0.018943
0.03 | 0.002606 | -0.016105
0.04 | 0.0036185 | -0.013199
0.05 | 0.0047859 | -0.010091
0.06 | 0.00599 | -0.006716
0.07 | 0.007433 | -0.0026454
0.08 | 0.009027 | 0.0022581
0.09 | 0.010965 | 0.008225
0.1 | 0.01303 | 0.015583
0.11 | 0.015417 | 0.025017
0.12 | 0.018104 | 0.037098
0.13 | 0.02138 | 0.05235
0.14 | 0.024858 | 0.0712
0.15 | 0.028865 | 0.09539
0.16 | 0.033374 | 0.12603
0.17 | 0.03897 | 0.16421
0.18 | 0.044845 | 0.21165
0.19 | 0.051643 | 0.27141
0.2 | 0.05885 | 0.34368
0.21 | 0.06801 | 0.43371
0.22 | 0.07808 | 0.54151
0.23 | 0.08962 | 0.6664
0.24 | 0.10277 | 0.8286
0.25 | 0.11733 | 1.0239
0.26 | 0.13421 | 1.2585
0.27 | 0.15412 | 1.5416
0.28 | 0.17413 | 1.8829
0.29 | 0.19817 | 2.2912
0.3 | 0.22591 | 2.7819
0.31 | 0.25666 | 3.3825
0.32 | 0.29188 | 4.0902
0.33 | 0.33087 | 4.948
0.34 | 0.3755 | 5.933
0.35 | 0.42531 | 7.165
0.36 | 0.48433 | 8.631
0.37 | 0.54998 | 10.397
0.38 | 0.6165 | 12.506
0.39 | 0.7028 | 15.051
0.4 | 0.8021 | 18.049
0.41 | 0.9149 | 21.737
0.42 | 1.0532 | 26.212
0.43 | 1.2065 | 31.527
0.44 | 1.3894 | 37.854
0.45 | 1.6066 | 45.539
0.46 | 1.8679 | 54.816
0.47 | 2.1797 | 65.6
0.48 | 2.542 | 78.99
0.49 | 2.9862 | 94.87
0.5 | 3.5204 | 113.82