## Diode Characteristic (uA-mm)
VGS (V) | VDS = 0.000 V | VDS = 0.500 V
-1.25 | -3.4798 | -9.406
-1.24 | -3.3435 | -9.135
-1.23 | -3.2366 | -8.861
-1.22 | -3.1061 | -8.568
-1.21 | -2.9979 | -8.317
-1.2 | -2.8816 | -8.045
-1.19 | -2.7808 | -7.772
-1.18 | -2.6804 | -7.51
-1.17 | -2.5794 | -7.26
-1.16 | -2.4922 | -7.023
-1.15 | -2.399 | -6.8
-1.14 | -2.3073 | -6.59
-1.13 | -2.2391 | -6.347
-1.12 | -2.1508 | -6.114
-1.11 | -2.0666 | -5.943
-1.1 | -1.9877 | -5.741
-1.09 | -1.9207 | -5.579
-1.08 | -1.8441 | -5.359
-1.07 | -1.7751 | -5.189
-1.06 | -1.7092 | -5.016
-1.05 | -1.646 | -4.8554
-1.04 | -1.5805 | -4.719
-1.03 | -1.525 | -4.5285
-1.02 | -1.4641 | -4.37
-1.01 | -1.4126 | -4.2299
-1 | -1.3512 | -4.0898
-0.99 | -1.3014 | -3.9359
-0.98 | -1.2507 | -3.793
-0.97 | -1.205 | -3.683
-0.96 | -1.1564 | -3.5313
-0.95 | -1.1108 | -3.4218
-0.94 | -1.0675 | -3.3061
-0.93 | -1.0229 | -3.1671
-0.92 | -0.9822 | -3.0711
-0.91 | -0.9473 | -2.9731
-0.9 | -0.904 | -2.8645
-0.89 | -0.8662 | -2.7826
-0.88 | -0.8375 | -2.6685
-0.87 | -0.8026 | -2.5626
-0.86 | -0.7702 | -2.482
-0.85 | -0.7398 | -2.3893
-0.84 | -0.7086 | -2.3058
-0.83 | -0.6763 | -2.2075
-0.82 | -0.6458 | -2.1294
-0.81 | -0.623 | -2.0574
-0.8 | -0.5962 | -1.9771
-0.79 | -0.5693 | -1.9022
-0.78 | -0.543 | -1.8282
-0.77 | -0.5195 | -1.7753
-0.76 | -0.50365 | -1.7114
-0.75 | -0.47931 | -1.6474
-0.74 | -0.45931 | -1.5751
-0.73 | -0.43846 | -1.5168
-0.72 | -0.41781 | -1.4662
-0.71 | -0.40168 | -1.4049
-0.7 | -0.3812 | -1.3483
-0.69 | -0.36292 | -1.297
-0.68 | -0.34825 | -1.2419
-0.67 | -0.33037 | -1.1989
-0.66 | -0.31696 | -1.1474
-0.65 | -0.30176 | -1.1055
-0.64 | -0.2869 | -1.0578
-0.63 | -0.27392 | -1.0221
-0.62 | -0.26092 | -0.9772
-0.61 | -0.24823 | -0.9412
-0.6 | -0.23475 | -0.9033
-0.59 | -0.22291 | -0.8694
-0.58 | -0.21319 | -0.8358
-0.57 | -0.20153 | -0.7979
-0.56 | -0.19261 | -0.7718
-0.55 | -0.18247 | -0.7369
-0.54 | -0.17364 | -0.7115
-0.53 | -0.16393 | -0.6858
-0.52 | -0.15575 | -0.6507
-0.51 | -0.14761 | -0.625
-0.5 | -0.13976 | -0.6009
-0.49 | -0.13195 | -0.5744
-0.48 | -0.12455 | -0.5506
-0.47 | -0.11786 | -0.5257
-0.46 | -0.11162 | -0.5054
-0.45 | -0.10533 | -0.48674
-0.44 | -0.09892 | -0.46211
-0.43 | -0.09326 | -0.44555
-0.42 | -0.08822 | -0.4237
-0.41 | -0.08356 | -0.40869
-0.4 | -0.07895 | -0.39053
-0.39 | -0.07371 | -0.37388
-0.38 | -0.06961 | -0.35821
-0.37 | -0.0652 | -0.34185
-0.36 | -0.06147 | -0.32587
-0.35 | -0.05751 | -0.31216
-0.34 | -0.05374 | -0.29575
-0.33 | -0.05016 | -0.28122
-0.32 | -0.047677 | -0.26823
-0.31 | -0.044192 | -0.25544
-0.3 | -0.041482 | -0.24547
-0.29 | -0.038387 | -0.23268
-0.28 | -0.036019 | -0.22024
-0.27 | -0.033314 | -0.20679
-0.26 | -0.031309 | -0.19697
-0.25 | -0.028795 | -0.18596
-0.24 | -0.026759 | -0.17471
-0.23 | -0.024812 | -0.16414
-0.22 | -0.023173 | -0.15437
-0.21 | -0.021281 | -0.14466
-0.2 | -0.019613 | -0.13633
-0.19 | -0.018007 | -0.12778
-0.18 | -0.01651 | -0.11809
-0.17 | -0.015168 | -0.10969
-0.16 | -0.013776 | -0.10242
-0.15 | -0.012526 | -0.09468
-0.14 | -0.011456 | -0.08682
-0.13 | -0.010285 | -0.08089
-0.12 | -0.009308 | -0.0742
-0.11 | -0.008341 | -0.0682
-0.1 | -0.007505 | -0.06279
-0.09 | -0.006614 | -0.05793
-0.08 | -0.00578 | -0.05337
-0.07 | -0.005014 | -0.048377
-0.06 | -0.0042909 | -0.043758
-0.05 | -0.0035805 | -0.040069
-0.04 | -0.002873 | -0.036554
-0.03 | -0.0021563 | -0.033236
-0.02 | -0.0014727 | -0.029775
-0.01 | -0.000743 | -0.026746
0 | -2.8e-06 | -0.023416
0.01 | 0.0007722 | -0.020819
0.02 | 0.0015958 | -0.017996
0.03 | 0.0025288 | -0.015442
0.04 | 0.0034908 | -0.012597
0.05 | 0.0046333 | -0.009594
0.06 | 0.005829 | -0.006105
0.07 | 0.007269 | -0.0021369
0.08 | 0.008916 | 0.0026165
0.09 | 0.010679 | 0.00858
0.1 | 0.012726 | 0.015765
0.11 | 0.014939 | 0.025116
0.12 | 0.017723 | 0.037032
0.13 | 0.020753 | 0.052302
0.14 | 0.024215 | 0.07078
0.15 | 0.02808 | 0.09506
0.16 | 0.03266 | 0.12545
0.17 | 0.038035 | 0.16344
0.18 | 0.043839 | 0.21029
0.19 | 0.050397 | 0.26809
0.2 | 0.05701 | 0.33971
0.21 | 0.06595 | 0.4288
0.22 | 0.07625 | 0.53643
0.23 | 0.08695 | 0.6609
0.24 | 0.10018 | 0.8205
0.25 | 0.115 | 1.0137
0.26 | 0.13106 | 1.2437
0.27 | 0.14918 | 1.5254
0.28 | 0.16963 | 1.8614
0.29 | 0.19397 | 2.2619
0.3 | 0.22176 | 2.7562
0.31 | 0.25135 | 3.3377
0.32 | 0.28517 | 4.0323
0.33 | 0.32427 | 4.8706
0.34 | 0.369 | 5.829
0.35 | 0.41932 | 7.033
0.36 | 0.4739 | 8.443
0.37 | 0.53883 | 10.193
0.38 | 0.601 | 12.269
0.39 | 0.6874 | 14.736
0.4 | 0.7823 | 17.728
0.41 | 0.8968 | 21.321
0.42 | 1.0262 | 25.657
0.43 | 1.1804 | 30.81
0.44 | 1.3596 | 37.076
0.45 | 1.5671 | 44.579
0.46 | 1.8222 | 53.71
0.47 | 2.1216 | 64.24
0.48 | 2.4886 | 77.36
0.49 | 2.9121 | 92.93
0.5 | 3.4424 | 111.27