## Diode Characteristic (uA-mm)
VGS (V) | VDS = 0.000 V | VDS = 0.500 V
-1.25 | -2.655 | -7.235
-1.24 | -2.5878 | -7.006
-1.23 | -2.4856 | -6.798
-1.22 | -2.4015 | -6.546
-1.21 | -2.3143 | -6.357
-1.2 | -2.25 | -6.144
-1.19 | -2.1607 | -5.975
-1.18 | -2.09 | -5.816
-1.17 | -2.0042 | -5.657
-1.16 | -1.9373 | -5.463
-1.15 | -1.8693 | -5.307
-1.14 | -1.7996 | -5.124
-1.13 | -1.7328 | -4.9476
-1.12 | -1.6717 | -4.7828
-1.11 | -1.6207 | -4.6358
-1.1 | -1.561 | -4.4841
-1.09 | -1.5118 | -4.3526
-1.08 | -1.4503 | -4.2132
-1.07 | -1.3999 | -4.0778
-1.06 | -1.3493 | -3.9309
-1.05 | -1.2948 | -3.8351
-1.04 | -1.2466 | -3.684
-1.03 | -1.2035 | -3.5802
-1.02 | -1.1525 | -3.4651
-1.01 | -1.1136 | -3.3491
-1 | -1.0752 | -3.2328
-0.99 | -1.0321 | -3.1219
-0.98 | -0.9927 | -3.0175
-0.97 | -0.9591 | -2.9247
-0.96 | -0.9236 | -2.8088
-0.95 | -0.8877 | -2.7283
-0.94 | -0.8534 | -2.6382
-0.93 | -0.8185 | -2.5434
-0.92 | -0.7897 | -2.4605
-0.91 | -0.7588 | -2.3824
-0.9 | -0.7285 | -2.2953
-0.89 | -0.7014 | -2.2089
-0.88 | -0.6738 | -2.1402
-0.87 | -0.6482 | -2.0703
-0.86 | -0.621 | -1.9886
-0.85 | -0.5969 | -1.9295
-0.84 | -0.5737 | -1.8598
-0.83 | -0.551 | -1.7938
-0.82 | -0.5275 | -1.7362
-0.81 | -0.5061 | -1.6716
-0.8 | -0.49037 | -1.615
-0.79 | -0.46918 | -1.5525
-0.78 | -0.44715 | -1.5021
-0.77 | -0.42967 | -1.4424
-0.76 | -0.41087 | -1.3906
-0.75 | -0.39197 | -1.3441
-0.74 | -0.37478 | -1.3004
-0.73 | -0.36118 | -1.2509
-0.72 | -0.3457 | -1.2024
-0.71 | -0.33062 | -1.1656
-0.7 | -0.31736 | -1.1194
-0.69 | -0.30335 | -1.0855
-0.68 | -0.28991 | -1.0375
-0.67 | -0.27643 | -1.0033
-0.66 | -0.26351 | -0.9653
-0.65 | -0.25207 | -0.927
-0.64 | -0.24131 | -0.8945
-0.63 | -0.22871 | -0.8559
-0.62 | -0.21859 | -0.8283
-0.61 | -0.20916 | -0.7991
-0.6 | -0.19893 | -0.7653
-0.59 | -0.19019 | -0.7294
-0.58 | -0.18 | -0.7094
-0.57 | -0.17091 | -0.6825
-0.56 | -0.1632 | -0.6537
-0.55 | -0.15629 | -0.6261
-0.54 | -0.14829 | -0.6059
-0.53 | -0.14067 | -0.5825
-0.52 | -0.13299 | -0.5587
-0.51 | -0.12714 | -0.5394
-0.5 | -0.12064 | -0.516
-0.49 | -0.11341 | -0.49729
-0.48 | -0.10797 | -0.47922
-0.47 | -0.10184 | -0.45929
-0.46 | -0.09659 | -0.44391
-0.45 | -0.0917 | -0.42159
-0.44 | -0.08641 | -0.40534
-0.43 | -0.08121 | -0.3868
-0.42 | -0.07702 | -0.37063
-0.41 | -0.07241 | -0.35372
-0.4 | -0.06845 | -0.34142
-0.39 | -0.06403 | -0.32712
-0.38 | -0.0604 | -0.31162
-0.37 | -0.05631 | -0.29862
-0.36 | -0.05316 | -0.28593
-0.35 | -0.05016 | -0.27247
-0.34 | -0.047405 | -0.2623
-0.33 | -0.044823 | -0.24848
-0.32 | -0.041553 | -0.24004
-0.31 | -0.039058 | -0.22749
-0.3 | -0.036653 | -0.21542
-0.29 | -0.034307 | -0.20402
-0.28 | -0.031923 | -0.1935
-0.27 | -0.029503 | -0.18368
-0.26 | -0.027704 | -0.17343
-0.25 | -0.02566 | -0.16405
-0.24 | -0.023806 | -0.15414
-0.23 | -0.022294 | -0.14467
-0.22 | -0.02059 | -0.13573
-0.21 | -0.019067 | -0.12628
-0.2 | -0.017396 | -0.11902
-0.19 | -0.016043 | -0.11023
-0.18 | -0.014799 | -0.1029
-0.17 | -0.013467 | -0.09475
-0.16 | -0.012319 | -0.08755
-0.15 | -0.011197 | -0.08141
-0.14 | -0.010249 | -0.07449
-0.13 | -0.009216 | -0.06881
-0.12 | -0.008392 | -0.06369
-0.11 | -0.007533 | -0.05803
-0.1 | -0.006788 | -0.05359
-0.09 | -0.005969 | -0.048472
-0.08 | -0.005343 | -0.044888
-0.07 | -0.0045895 | -0.041095
-0.06 | -0.0039656 | -0.037596
-0.05 | -0.0033124 | -0.034181
-0.04 | -0.0026727 | -0.031008
-0.03 | -0.0020139 | -0.028152
-0.02 | -0.0013793 | -0.025378
-0.01 | -0.000697 | -0.022808
0 | 1.04e-05 | -0.019708
0.01 | 0.0007201 | -0.017583
0.02 | 0.0015204 | -0.01525
0.03 | 0.0023348 | -0.013009
0.04 | 0.0032757 | -0.010673
0.05 | 0.0042456 | -0.007968
0.06 | 0.0054352 | -0.0049205
0.07 | 0.006731 | -0.0014308
0.08 | 0.008146 | 0.0028656
0.09 | 0.0098 | 0.008139
0.1 | 0.011511 | 0.014928
0.11 | 0.013751 | 0.023509
0.12 | 0.016201 | 0.034597
0.13 | 0.018919 | 0.048455
0.14 | 0.022067 | 0.06576
0.15 | 0.025721 | 0.08844
0.16 | 0.0298 | 0.11711
0.17 | 0.034357 | 0.1523
0.18 | 0.039676 | 0.19651
0.19 | 0.045793 | 0.25014
0.2 | 0.0527 | 0.31796
0.21 | 0.05935 | 0.40231
0.22 | 0.06851 | 0.50375
0.23 | 0.07847 | 0.6203
0.24 | 0.09038 | 0.7722
0.25 | 0.10349 | 0.9553
0.26 | 0.1182 | 1.1764
0.27 | 0.13458 | 1.4441
0.28 | 0.15367 | 1.7623
0.29 | 0.17524 | 2.1536
0.3 | 0.2003 | 2.6279
0.31 | 0.22784 | 3.1843
0.32 | 0.25827 | 3.8624
0.33 | 0.29383 | 4.6757
0.34 | 0.33399 | 5.6503
0.35 | 0.38107 | 6.777
0.36 | 0.43138 | 8.166
0.37 | 0.49229 | 9.871
0.38 | 0.55904 | 11.863
0.39 | 0.6316 | 14.31
0.4 | 0.7208 | 17.231
0.41 | 0.8246 | 20.756
0.42 | 0.953 | 24.982
0.43 | 1.0965 | 30.113
0.44 | 1.2709 | 36.214
0.45 | 1.4674 | 43.614
0.46 | 1.7084 | 52.54
0.47 | 1.9978 | 62.95
0.48 | 2.3302 | 75.86
0.49 | 2.7555 | 91.06
0.5 | 3.2558 | 109.45