## Diode Characteristic (uA-mm)
VGS (V) | VDS = 0.000 V | VDS = 0.500 V
-1.25 | -3.138 | -8.498
-1.24 | -3.0126 | -8.196
-1.23 | -2.8985 | -7.958
-1.22 | -2.8074 | -7.688
-1.21 | -2.6989 | -7.455
-1.2 | -2.5994 | -7.212
-1.19 | -2.5114 | -6.941
-1.18 | -2.4198 | -6.704
-1.17 | -2.336 | -6.516
-1.16 | -2.2512 | -6.305
-1.15 | -2.1635 | -6.109
-1.14 | -2.0836 | -5.903
-1.13 | -2.0063 | -5.715
-1.12 | -1.926 | -5.527
-1.11 | -1.8504 | -5.338
-1.1 | -1.7937 | -5.154
-1.09 | -1.7261 | -4.9911
-1.08 | -1.6541 | -4.8074
-1.07 | -1.6034 | -4.645
-1.06 | -1.5412 | -4.4994
-1.05 | -1.4782 | -4.3603
-1.04 | -1.4274 | -4.2033
-1.03 | -1.3729 | -4.0586
-1.02 | -1.3221 | -3.9504
-1.01 | -1.2758 | -3.797
-1 | -1.228 | -3.6647
-0.99 | -1.1795 | -3.5457
-0.98 | -1.1312 | -3.4334
-0.97 | -1.0827 | -3.2832
-0.96 | -1.0422 | -3.1897
-0.95 | -0.9984 | -3.0755
-0.94 | -0.9552 | -2.9692
-0.93 | -0.9268 | -2.8648
-0.92 | -0.89 | -2.757
-0.91 | -0.8517 | -2.6822
-0.9 | -0.8185 | -2.5717
-0.89 | -0.7857 | -2.4844
-0.88 | -0.7545 | -2.3997
-0.87 | -0.7186 | -2.3093
-0.86 | -0.6913 | -2.2263
-0.85 | -0.6641 | -2.1588
-0.84 | -0.6359 | -2.0759
-0.83 | -0.6116 | -2.0082
-0.82 | -0.582 | -1.9246
-0.81 | -0.5585 | -1.8503
-0.8 | -0.533 | -1.7813
-0.79 | -0.5116 | -1.729
-0.78 | -0.49233 | -1.6591
-0.77 | -0.47098 | -1.593
-0.76 | -0.45162 | -1.5311
-0.75 | -0.4316 | -1.4715
-0.74 | -0.41185 | -1.4222
-0.73 | -0.39526 | -1.3675
-0.72 | -0.37616 | -1.3184
-0.71 | -0.36018 | -1.267
-0.7 | -0.34485 | -1.2184
-0.69 | -0.32798 | -1.1736
-0.68 | -0.31476 | -1.126
-0.67 | -0.2994 | -1.081
-0.66 | -0.28594 | -1.0361
-0.65 | -0.27284 | -0.9983
-0.64 | -0.2587 | -0.9617
-0.63 | -0.24563 | -0.9193
-0.62 | -0.23505 | -0.884
-0.61 | -0.22305 | -0.8497
-0.6 | -0.21381 | -0.8196
-0.59 | -0.20273 | -0.7803
-0.58 | -0.19355 | -0.7537
-0.57 | -0.18311 | -0.7232
-0.56 | -0.17399 | -0.6923
-0.55 | -0.1649 | -0.6649
-0.54 | -0.1576 | -0.6399
-0.53 | -0.14915 | -0.6113
-0.52 | -0.14232 | -0.585
-0.51 | -0.1334 | -0.5652
-0.5 | -0.12632 | -0.5393
-0.49 | -0.11929 | -0.517
-0.48 | -0.11244 | -0.49727
-0.47 | -0.10676 | -0.47484
-0.46 | -0.10017 | -0.45723
-0.45 | -0.09484 | -0.43611
-0.44 | -0.08986 | -0.41591
-0.43 | -0.08419 | -0.3988
-0.42 | -0.07979 | -0.38413
-0.41 | -0.07485 | -0.36719
-0.4 | -0.07062 | -0.35059
-0.39 | -0.06643 | -0.33479
-0.38 | -0.06217 | -0.32089
-0.37 | -0.05821 | -0.30648
-0.36 | -0.05478 | -0.29097
-0.35 | -0.05145 | -0.2781
-0.34 | -0.048745 | -0.26588
-0.33 | -0.045571 | -0.25248
-0.32 | -0.042651 | -0.24295
-0.31 | -0.039922 | -0.22857
-0.3 | -0.037099 | -0.21747
-0.29 | -0.034765 | -0.20632
-0.28 | -0.032447 | -0.19531
-0.27 | -0.030187 | -0.18545
-0.26 | -0.028168 | -0.1739
-0.25 | -0.026261 | -0.16491
-0.24 | -0.024142 | -0.1554
-0.23 | -0.022538 | -0.14624
-0.22 | -0.02077 | -0.13803
-0.21 | -0.019256 | -0.12912
-0.2 | -0.017609 | -0.12003
-0.19 | -0.016253 | -0.11236
-0.18 | -0.014928 | -0.10437
-0.17 | -0.013708 | -0.09774
-0.16 | -0.0124 | -0.09083
-0.15 | -0.011365 | -0.08364
-0.14 | -0.010403 | -0.07679
-0.13 | -0.009514 | -0.07162
-0.12 | -0.008506 | -0.06601
-0.11 | -0.007661 | -0.06064
-0.1 | -0.006839 | -0.05549
-0.09 | -0.006134 | -0.05139
-0.08 | -0.005307 | -0.046312
-0.07 | -0.0046561 | -0.042476
-0.06 | -0.0039804 | -0.038875
-0.05 | -0.0032863 | -0.035204
-0.04 | -0.002676 | -0.032071
-0.03 | -0.0020059 | -0.029266
-0.02 | -0.0013668 | -0.026278
-0.01 | -0.000672 | -0.023531
0 | -3.22e-05 | -0.020676
0.01 | 0.0007152 | -0.018414
0.02 | 0.0014462 | -0.015853
0.03 | 0.0023416 | -0.01351
0.04 | 0.0032303 | -0.011096
0.05 | 0.0042843 | -0.008486
0.06 | 0.0054038 | -0.005233
0.07 | 0.006638 | -0.001622
0.08 | 0.008145 | 0.0026309
0.09 | 0.00975 | 0.007956
0.1 | 0.011646 | 0.014734
0.11 | 0.013813 | 0.023271
0.12 | 0.016249 | 0.034377
0.13 | 0.019108 | 0.048145
0.14 | 0.022314 | 0.06581
0.15 | 0.025992 | 0.08848
0.16 | 0.030249 | 0.11729
0.17 | 0.034819 | 0.15299
0.18 | 0.040426 | 0.19733
0.19 | 0.046846 | 0.25279
0.2 | 0.053733 | 0.32134
0.21 | 0.06067 | 0.40746
0.22 | 0.07014 | 0.51046
0.23 | 0.08051 | 0.633
0.24 | 0.09265 | 0.7862
0.25 | 0.10599 | 0.9737
0.26 | 0.12169 | 1.2055
0.27 | 0.13854 | 1.4797
0.28 | 0.15876 | 1.8114
0.29 | 0.1812 | 2.2066
0.3 | 0.20658 | 2.6953
0.31 | 0.2357 | 3.2786
0.32 | 0.26818 | 3.963
0.33 | 0.30491 | 4.8072
0.34 | 0.34724 | 5.784
0.35 | 0.39356 | 6.997
0.36 | 0.44969 | 8.423
0.37 | 0.51173 | 10.173
0.38 | 0.5746 | 12.258
0.39 | 0.6572 | 14.739
0.4 | 0.7537 | 17.743
0.41 | 0.8595 | 21.364
0.42 | 0.9881 | 25.746
0.43 | 1.1369 | 30.93
0.44 | 1.3076 | 37.229
0.45 | 1.5189 | 44.76
0.46 | 1.7672 | 53.972
0.47 | 2.0698 | 64.56
0.48 | 2.4211 | 77.65
0.49 | 2.8488 | 93.59
0.5 | 3.3741 | 111.96