## Diode Characteristic (uA-mm)
VGS (V) | VDS = 0.000 V | VDS = 0.500 V
-1.25 | -3.5921 | -9.763
-1.24 | -3.445 | -9.486
-1.23 | -3.3293 | -9.174
-1.22 | -3.2076 | -8.835
-1.21 | -3.0789 | -8.586
-1.2 | -2.9796 | -8.32
-1.19 | -2.8738 | -8.066
-1.18 | -2.7728 | -7.802
-1.17 | -2.6845 | -7.543
-1.16 | -2.5773 | -7.321
-1.15 | -2.4873 | -7.121
-1.14 | -2.3899 | -6.791
-1.13 | -2.3092 | -6.642
-1.12 | -2.2113 | -6.383
-1.11 | -2.1264 | -6.191
-1.1 | -2.0544 | -6.007
-1.09 | -1.9758 | -5.825
-1.08 | -1.893 | -5.609
-1.07 | -1.8338 | -5.427
-1.06 | -1.7736 | -5.244
-1.05 | -1.6942 | -5.047
-1.04 | -1.6332 | -4.9031
-1.03 | -1.5647 | -4.7241
-1.02 | -1.515 | -4.5537
-1.01 | -1.4496 | -4.4169
-1 | -1.4067 | -4.2863
-0.99 | -1.3442 | -4.1324
-0.98 | -1.2818 | -3.9668
-0.97 | -1.245 | -3.8375
-0.96 | -1.184 | -3.709
-0.95 | -1.1377 | -3.5638
-0.94 | -1.1011 | -3.4732
-0.93 | -1.0598 | -3.3392
-0.92 | -1.0177 | -3.2428
-0.91 | -0.9731 | -3.1218
-0.9 | -0.9304 | -3.018
-0.89 | -0.8919 | -2.9181
-0.88 | -0.8662 | -2.8174
-0.87 | -0.8339 | -2.7052
-0.86 | -0.798 | -2.6232
-0.85 | -0.7656 | -2.5172
-0.84 | -0.7398 | -2.4427
-0.83 | -0.7017 | -2.3561
-0.82 | -0.6762 | -2.272
-0.81 | -0.6424 | -2.191
-0.8 | -0.6141 | -2.0917
-0.79 | -0.5926 | -2.0202
-0.78 | -0.5661 | -1.9309
-0.77 | -0.5436 | -1.8741
-0.76 | -0.5237 | -1.8021
-0.75 | -0.5014 | -1.7352
-0.74 | -0.47408 | -1.6619
-0.73 | -0.45621 | -1.5925
-0.72 | -0.43462 | -1.5362
-0.71 | -0.41454 | -1.4726
-0.7 | -0.39339 | -1.4227
-0.69 | -0.37691 | -1.3702
-0.68 | -0.36001 | -1.3365
-0.67 | -0.34363 | -1.2962
-0.66 | -0.32708 | -1.2297
-0.65 | -0.31273 | -1.1894
-0.64 | -0.29818 | -1.1337
-0.63 | -0.28439 | -1.0838
-0.62 | -0.27173 | -1.0429
-0.61 | -0.25649 | -0.9996
-0.6 | -0.24574 | -0.9607
-0.59 | -0.23302 | -0.9299
-0.58 | -0.22232 | -0.8901
-0.57 | -0.2108 | -0.8552
-0.56 | -0.19903 | -0.8285
-0.55 | -0.18763 | -0.7964
-0.54 | -0.17926 | -0.7529
-0.53 | -0.17048 | -0.7296
-0.52 | -0.16035 | -0.6989
-0.51 | -0.15264 | -0.6732
-0.5 | -0.14506 | -0.6445
-0.49 | -0.13674 | -0.6229
-0.48 | -0.12982 | -0.5902
-0.47 | -0.12252 | -0.5703
-0.46 | -0.11542 | -0.5505
-0.45 | -0.1094 | -0.5293
-0.44 | -0.10277 | -0.50781
-0.43 | -0.09722 | -0.48789
-0.42 | -0.09152 | -0.46256
-0.41 | -0.08674 | -0.45178
-0.4 | -0.08086 | -0.42701
-0.39 | -0.07599 | -0.40812
-0.38 | -0.07171 | -0.39192
-0.37 | -0.06697 | -0.37004
-0.36 | -0.06289 | -0.35554
-0.35 | -0.05928 | -0.3409
-0.34 | -0.05542 | -0.32778
-0.33 | -0.05151 | -0.30936
-0.32 | -0.04872 | -0.29257
-0.31 | -0.045574 | -0.28194
-0.3 | -0.0425 | -0.26468
-0.29 | -0.039481 | -0.25418
-0.28 | -0.036701 | -0.24135
-0.27 | -0.034148 | -0.22911
-0.26 | -0.031908 | -0.21939
-0.25 | -0.029472 | -0.20455
-0.24 | -0.027414 | -0.19518
-0.23 | -0.025382 | -0.18395
-0.22 | -0.023447 | -0.17213
-0.21 | -0.021519 | -0.15958
-0.2 | -0.01998 | -0.14968
-0.19 | -0.018353 | -0.14223
-0.18 | -0.016776 | -0.13323
-0.17 | -0.015331 | -0.1233
-0.16 | -0.014046 | -0.11508
-0.15 | -0.012743 | -0.10429
-0.14 | -0.011651 | -0.09829
-0.13 | -0.010442 | -0.09135
-0.12 | -0.009512 | -0.08421
-0.11 | -0.008459 | -0.07679
-0.1 | -0.007634 | -0.07151
-0.09 | -0.006645 | -0.06436
-0.08 | -0.005851 | -0.05934
-0.07 | -0.005082 | -0.05402
-0.06 | -0.0043633 | -0.048211
-0.05 | -0.0036209 | -0.043986
-0.04 | -0.0029222 | -0.039988
-0.03 | -0.0021819 | -0.035688
-0.02 | -0.0015005 | -0.03228
-0.01 | -0.0007342 | -0.029147
0 | -4.37e-05 | -0.025357
0.01 | 0.0007884 | -0.022513
0.02 | 0.0015928 | -0.019571
0.03 | 0.0025762 | -0.016653
0.04 | 0.0035576 | -0.013572
0.05 | 0.0047009 | -0.010516
0.06 | 0.00595 | -0.006893
0.07 | 0.007386 | -0.0024246
0.08 | 0.009009 | 0.0022328
0.09 | 0.010848 | 0.008271
0.1 | 0.013002 | 0.015733
0.11 | 0.015433 | 0.025353
0.12 | 0.01816 | 0.037514
0.13 | 0.02126 | 0.05287
0.14 | 0.024913 | 0.07146
0.15 | 0.029022 | 0.09534
0.16 | 0.033912 | 0.12672
0.17 | 0.039124 | 0.1648
0.18 | 0.045223 | 0.21164
0.19 | 0.051948 | 0.27035
0.2 | 0.05898 | 0.34144
0.21 | 0.06831 | 0.43018
0.22 | 0.0788 | 0.53791
0.23 | 0.09004 | 0.6605
0.24 | 0.10327 | 0.8213
0.25 | 0.11809 | 1.0135
0.26 | 0.1353 | 1.246
0.27 | 0.15392 | 1.5215
0.28 | 0.17577 | 1.8563
0.29 | 0.20002 | 2.2605
0.3 | 0.22721 | 2.7424
0.31 | 0.25813 | 3.3205
0.32 | 0.29364 | 4.0122
0.33 | 0.33358 | 4.8339
0.34 | 0.37823 | 5.808
0.35 | 0.427 | 7.006
0.36 | 0.48518 | 8.42
0.37 | 0.55046 | 10.16
0.38 | 0.615 | 12.209
0.39 | 0.7016 | 14.676
0.4 | 0.8 | 17.588
0.41 | 0.9129 | 21.177
0.42 | 1.0451 | 25.515
0.43 | 1.1994 | 30.705
0.44 | 1.385 | 36.843
0.45 | 1.5916 | 44.278
0.46 | 1.8495 | 53.289
0.47 | 2.1538 | 63.83
0.48 | 2.5127 | 76.76
0.49 | 2.956 | 92.09
0.5 | 3.4782 | 110.72