## Diode Characteristic (uA-mm)
VGS (V) | VDS = 0.000 V | VDS = 0.500 V
-1.25 | -3.2813 | -8.998
-1.24 | -3.1631 | -8.713
-1.23 | -3.0537 | -8.461
-1.22 | -2.9451 | -8.18
-1.21 | -2.8337 | -7.918
-1.2 | -2.7227 | -7.659
-1.19 | -2.6296 | -7.42
-1.18 | -2.5282 | -7.174
-1.17 | -2.4305 | -6.941
-1.16 | -2.3444 | -6.737
-1.15 | -2.261 | -6.501
-1.14 | -2.1728 | -6.292
-1.13 | -2.0927 | -6.092
-1.12 | -2.0196 | -5.881
-1.11 | -1.9499 | -5.694
-1.1 | -1.8683 | -5.486
-1.09 | -1.8038 | -5.315
-1.08 | -1.743 | -5.126
-1.07 | -1.6763 | -4.9757
-1.06 | -1.6141 | -4.7904
-1.05 | -1.5545 | -4.6239
-1.04 | -1.4944 | -4.4613
-1.03 | -1.4348 | -4.3411
-1.02 | -1.3822 | -4.1934
-1.01 | -1.3283 | -4.0377
-1 | -1.2684 | -3.9121
-0.99 | -1.2223 | -3.7828
-0.98 | -1.1729 | -3.6331
-0.97 | -1.1254 | -3.5031
-0.96 | -1.0878 | -3.4066
-0.95 | -1.0443 | -3.2733
-0.94 | -1.0078 | -3.173
-0.93 | -0.9641 | -3.0547
-0.92 | -0.9309 | -2.9488
-0.91 | -0.8944 | -2.8558
-0.9 | -0.8575 | -2.7431
-0.89 | -0.8237 | -2.6494
-0.88 | -0.7897 | -2.5518
-0.87 | -0.7583 | -2.4544
-0.86 | -0.726 | -2.3683
-0.85 | -0.6958 | -2.3052
-0.84 | -0.6674 | -2.2094
-0.83 | -0.6412 | -2.1286
-0.82 | -0.6151 | -2.0572
-0.81 | -0.5856 | -1.9805
-0.8 | -0.5615 | -1.8975
-0.79 | -0.5368 | -1.8357
-0.78 | -0.5135 | -1.7694
-0.77 | -0.49422 | -1.7051
-0.76 | -0.47275 | -1.6376
-0.75 | -0.45107 | -1.5742
-0.74 | -0.43111 | -1.5155
-0.73 | -0.41069 | -1.4543
-0.72 | -0.39333 | -1.4044
-0.71 | -0.37636 | -1.3481
-0.7 | -0.36012 | -1.2949
-0.69 | -0.34475 | -1.2519
-0.68 | -0.32734 | -1.201
-0.67 | -0.31145 | -1.1588
-0.66 | -0.29762 | -1.116
-0.65 | -0.28425 | -1.0673
-0.64 | -0.27018 | -1.0266
-0.63 | -0.25614 | -0.9862
-0.62 | -0.24438 | -0.9494
-0.61 | -0.23354 | -0.9112
-0.6 | -0.22281 | -0.8743
-0.59 | -0.21249 | -0.8396
-0.58 | -0.20047 | -0.8065
-0.57 | -0.19107 | -0.7723
-0.56 | -0.18151 | -0.7455
-0.55 | -0.17192 | -0.7121
-0.54 | -0.16278 | -0.6871
-0.53 | -0.15445 | -0.6591
-0.52 | -0.14554 | -0.6306
-0.51 | -0.13827 | -0.6043
-0.5 | -0.13113 | -0.5792
-0.49 | -0.12351 | -0.5569
-0.48 | -0.11712 | -0.5342
-0.47 | -0.11022 | -0.5125
-0.46 | -0.10446 | -0.48947
-0.45 | -0.0984 | -0.47022
-0.44 | -0.09318 | -0.44957
-0.43 | -0.08803 | -0.43263
-0.42 | -0.08296 | -0.41158
-0.41 | -0.07821 | -0.39462
-0.4 | -0.07344 | -0.37638
-0.39 | -0.06922 | -0.35952
-0.38 | -0.06489 | -0.34442
-0.37 | -0.06093 | -0.32684
-0.36 | -0.05701 | -0.31367
-0.35 | -0.05368 | -0.30156
-0.34 | -0.050362 | -0.28671
-0.33 | -0.047275 | -0.27275
-0.32 | -0.04428 | -0.26003
-0.31 | -0.041374 | -0.24588
-0.3 | -0.038665 | -0.23526
-0.29 | -0.036284 | -0.22439
-0.28 | -0.033804 | -0.21376
-0.27 | -0.031337 | -0.20077
-0.26 | -0.029188 | -0.18963
-0.25 | -0.027019 | -0.17989
-0.24 | -0.02499 | -0.17055
-0.23 | -0.023207 | -0.15912
-0.22 | -0.021304 | -0.14945
-0.21 | -0.019756 | -0.14023
-0.2 | -0.018227 | -0.13064
-0.19 | -0.016736 | -0.12172
-0.18 | -0.015337 | -0.11428
-0.17 | -0.014128 | -0.10629
-0.16 | -0.01287 | -0.09795
-0.15 | -0.011841 | -0.09148
-0.14 | -0.010677 | -0.0849
-0.13 | -0.00972 | -0.0782
-0.12 | -0.008767 | -0.07199
-0.11 | -0.007917 | -0.06588
-0.1 | -0.007041 | -0.0604
-0.09 | -0.006251 | -0.05537
-0.08 | -0.005459 | -0.05056
-0.07 | -0.0047897 | -0.046345
-0.06 | -0.0040878 | -0.042198
-0.05 | -0.0034015 | -0.038272
-0.04 | -0.0027385 | -0.034775
-0.03 | -0.0020887 | -0.031507
-0.02 | -0.0013941 | -0.028357
-0.01 | -0.0007271 | -0.025248
0 | -1.41e-05 | -0.022534
0.01 | 0.0007573 | -0.019803
0.02 | 0.001537 | -0.017145
0.03 | 0.0024146 | -0.014704
0.04 | 0.0033581 | -0.011909
0.05 | 0.0044133 | -0.008976
0.06 | 0.0056197 | -0.005721
0.07 | 0.006863 | -0.0019783
0.08 | 0.008321 | 0.0025478
0.09 | 0.010151 | 0.008303
0.1 | 0.012028 | 0.015298
0.11 | 0.014276 | 0.024049
0.12 | 0.01667 | 0.035333
0.13 | 0.019758 | 0.050146
0.14 | 0.023058 | 0.06815
0.15 | 0.026797 | 0.09144
0.16 | 0.030979 | 0.12103
0.17 | 0.035915 | 0.15829
0.18 | 0.041746 | 0.20373
0.19 | 0.048163 | 0.26029
0.2 | 0.055085 | 0.32929
0.21 | 0.06284 | 0.41695
0.22 | 0.07214 | 0.52362
0.23 | 0.08336 | 0.6462
0.24 | 0.0954 | 0.8025
0.25 | 0.10965 | 0.9934
0.26 | 0.12549 | 1.2188
0.27 | 0.1427 | 1.4985
0.28 | 0.16333 | 1.8315
0.29 | 0.18602 | 2.2325
0.3 | 0.21251 | 2.7146
0.31 | 0.24251 | 3.2916
0.32 | 0.27475 | 3.9892
0.33 | 0.31322 | 4.813
0.34 | 0.35436 | 5.795
0.35 | 0.40315 | 6.99
0.36 | 0.45886 | 8.41
0.37 | 0.52159 | 10.135
0.38 | 0.5861 | 12.215
0.39 | 0.6709 | 14.686
0.4 | 0.7639 | 17.605
0.41 | 0.872 | 21.188
0.42 | 1.0031 | 25.521
0.43 | 1.1511 | 30.712
0.44 | 1.3296 | 36.87
0.45 | 1.5417 | 44.321
0.46 | 1.7919 | 53.39
0.47 | 2.0897 | 63.91
0.48 | 2.4469 | 76.92
0.49 | 2.8732 | 92.31
0.5 | 3.384 | 110.83