## Diode Characteristic (uA-mm)
VGS (V) | VDS = 0.000 V | VDS = 0.500 V
-1.25 | -3.247 | -8.885
-1.24 | -3.1327 | -8.614
-1.23 | -3.0273 | -8.31
-1.22 | -2.9075 | -8.067
-1.21 | -2.8014 | -7.8
-1.2 | -2.7019 | -7.551
-1.19 | -2.5976 | -7.303
-1.18 | -2.5022 | -7.06
-1.17 | -2.4161 | -6.834
-1.16 | -2.3197 | -6.631
-1.15 | -2.2384 | -6.395
-1.14 | -2.1506 | -6.169
-1.13 | -2.086 | -5.997
-1.12 | -2.0026 | -5.786
-1.11 | -1.9214 | -5.601
-1.1 | -1.8565 | -5.408
-1.09 | -1.7821 | -5.232
-1.08 | -1.7313 | -5.059
-1.07 | -1.6652 | -4.8789
-1.06 | -1.6022 | -4.7189
-1.05 | -1.5358 | -4.5703
-1.04 | -1.4806 | -4.4289
-1.03 | -1.4234 | -4.2595
-1.02 | -1.362 | -4.1378
-1.01 | -1.3161 | -3.9991
-1 | -1.2632 | -3.8635
-0.99 | -1.2213 | -3.7198
-0.98 | -1.176 | -3.5855
-0.97 | -1.1285 | -3.4755
-0.96 | -1.086 | -3.3469
-0.95 | -1.0442 | -3.2319
-0.94 | -0.9991 | -3.1265
-0.93 | -0.9664 | -3.016
-0.92 | -0.9233 | -2.9162
-0.91 | -0.8881 | -2.8222
-0.9 | -0.8548 | -2.7239
-0.89 | -0.8206 | -2.6227
-0.88 | -0.7921 | -2.5278
-0.87 | -0.7555 | -2.4533
-0.86 | -0.7265 | -2.3561
-0.85 | -0.6951 | -2.2822
-0.84 | -0.6645 | -2.1962
-0.83 | -0.6424 | -2.103
-0.82 | -0.6133 | -2.0266
-0.81 | -0.5894 | -1.9584
-0.8 | -0.562 | -1.8899
-0.79 | -0.5382 | -1.8165
-0.78 | -0.5135 | -1.7522
-0.77 | -0.49355 | -1.6886
-0.76 | -0.47078 | -1.623
-0.75 | -0.45379 | -1.5659
-0.74 | -0.43143 | -1.5097
-0.73 | -0.41459 | -1.4489
-0.72 | -0.39546 | -1.3935
-0.71 | -0.37804 | -1.3414
-0.7 | -0.35963 | -1.2972
-0.69 | -0.34335 | -1.2473
-0.68 | -0.32862 | -1.1924
-0.67 | -0.31248 | -1.1513
-0.66 | -0.29731 | -1.1059
-0.65 | -0.28353 | -1.0635
-0.64 | -0.27144 | -1.0223
-0.63 | -0.25896 | -0.9784
-0.62 | -0.24572 | -0.9431
-0.61 | -0.23276 | -0.9069
-0.6 | -0.22257 | -0.8721
-0.59 | -0.21135 | -0.8424
-0.58 | -0.20099 | -0.8047
-0.57 | -0.19191 | -0.7687
-0.56 | -0.18081 | -0.7447
-0.55 | -0.17315 | -0.7135
-0.54 | -0.16302 | -0.688
-0.53 | -0.15494 | -0.6568
-0.52 | -0.14724 | -0.6292
-0.51 | -0.13908 | -0.6066
-0.5 | -0.13223 | -0.5859
-0.49 | -0.12524 | -0.5561
-0.48 | -0.11817 | -0.5334
-0.47 | -0.11144 | -0.5122
-0.46 | -0.10534 | -0.4917
-0.45 | -0.09936 | -0.47055
-0.44 | -0.09408 | -0.45344
-0.43 | -0.08858 | -0.43436
-0.42 | -0.0834 | -0.4144
-0.41 | -0.07883 | -0.39664
-0.4 | -0.07408 | -0.38149
-0.39 | -0.06939 | -0.36299
-0.38 | -0.06536 | -0.34623
-0.37 | -0.06136 | -0.33066
-0.36 | -0.05737 | -0.31408
-0.35 | -0.05426 | -0.30161
-0.34 | -0.05097 | -0.28617
-0.33 | -0.047772 | -0.27643
-0.32 | -0.04505 | -0.26378
-0.31 | -0.041818 | -0.24955
-0.3 | -0.039278 | -0.23765
-0.29 | -0.036431 | -0.22515
-0.28 | -0.034103 | -0.21333
-0.27 | -0.031682 | -0.2026
-0.26 | -0.029446 | -0.19151
-0.25 | -0.027403 | -0.18011
-0.24 | -0.025377 | -0.16912
-0.23 | -0.0235 | -0.15897
-0.22 | -0.021748 | -0.14914
-0.21 | -0.020083 | -0.1397
-0.2 | -0.018577 | -0.13181
-0.19 | -0.017065 | -0.1226
-0.18 | -0.0156 | -0.11414
-0.17 | -0.014287 | -0.10605
-0.16 | -0.013098 | -0.09983
-0.15 | -0.011921 | -0.09182
-0.14 | -0.010867 | -0.08472
-0.13 | -0.009743 | -0.07819
-0.12 | -0.008804 | -0.07281
-0.11 | -0.0079 | -0.06597
-0.1 | -0.007145 | -0.06095
-0.09 | -0.006256 | -0.05504
-0.08 | -0.0055 | -0.05063
-0.07 | -0.0047748 | -0.04614
-0.06 | -0.0040894 | -0.041928
-0.05 | -0.0033916 | -0.038055
-0.04 | -0.00275 | -0.034238
-0.03 | -0.0020642 | -0.031162
-0.02 | -0.0014319 | -0.027986
-0.01 | -0.0007176 | -0.025076
0 | -5e-06 | -0.022236
0.01 | 0.0007315 | -0.019611
0.02 | 0.0015272 | -0.017199
0.03 | 0.0023759 | -0.0146
0.04 | 0.0033383 | -0.012003
0.05 | 0.0043424 | -0.009166
0.06 | 0.0055268 | -0.005779
0.07 | 0.006811 | -0.0021343
0.08 | 0.008264 | 0.0023128
0.09 | 0.009983 | 0.007669
0.1 | 0.011952 | 0.014756
0.11 | 0.014019 | 0.023379
0.12 | 0.016481 | 0.03471
0.13 | 0.019257 | 0.048747
0.14 | 0.022439 | 0.06646
0.15 | 0.026105 | 0.0896
0.16 | 0.030359 | 0.11834
0.17 | 0.035236 | 0.15452
0.18 | 0.040711 | 0.1995
0.19 | 0.046851 | 0.25524
0.2 | 0.05401 | 0.32464
0.21 | 0.06116 | 0.41005
0.22 | 0.07051 | 0.51235
0.23 | 0.08068 | 0.636
0.24 | 0.09276 | 0.7914
0.25 | 0.10677 | 0.9753
0.26 | 0.12138 | 1.2069
0.27 | 0.13902 | 1.4813
0.28 | 0.15825 | 1.815
0.29 | 0.18109 | 2.2116
0.3 | 0.20653 | 2.6974
0.31 | 0.23523 | 3.2791
0.32 | 0.26667 | 3.9684
0.33 | 0.30354 | 4.815
0.34 | 0.34696 | 5.791
0.35 | 0.39273 | 7.006
0.36 | 0.44657 | 8.437
0.37 | 0.50981 | 10.184
0.38 | 0.5726 | 12.277
0.39 | 0.6545 | 14.758
0.4 | 0.7485 | 17.796
0.41 | 0.8606 | 21.421
0.42 | 0.9843 | 25.833
0.43 | 1.1398 | 31.069
0.44 | 1.3153 | 37.427
0.45 | 1.524 | 45.035
0.46 | 1.7774 | 54.307
0.47 | 2.0801 | 65.12
0.48 | 2.4443 | 78.57
0.49 | 2.8721 | 94.36
0.5 | 3.3974 | 113.17