## Diode Characteristic (uA-mm)
VGS (V) | VDS = 0.000 V | VDS = 0.500 V
-1.25 | -3.5839 | -9.889
-1.24 | -3.437 | -9.566
-1.23 | -3.3213 | -9.25
-1.22 | -3.2056 | -8.939
-1.21 | -3.0817 | -8.625
-1.2 | -2.9686 | -8.387
-1.19 | -2.8797 | -8.108
-1.18 | -2.7672 | -7.79
-1.17 | -2.674 | -7.594
-1.16 | -2.5598 | -7.327
-1.15 | -2.4639 | -7.064
-1.14 | -2.3683 | -6.844
-1.13 | -2.2733 | -6.637
-1.12 | -2.199 | -6.419
-1.11 | -2.1084 | -6.19
-1.1 | -2.027 | -5.983
-1.09 | -1.9662 | -5.779
-1.08 | -1.8818 | -5.59
-1.07 | -1.8091 | -5.412
-1.06 | -1.7407 | -5.22
-1.05 | -1.6787 | -5.037
-1.04 | -1.6196 | -4.8587
-1.03 | -1.5564 | -4.6911
-1.02 | -1.4891 | -4.5292
-1.01 | -1.436 | -4.3954
-1 | -1.3733 | -4.255
-0.99 | -1.3202 | -4.0985
-0.98 | -1.267 | -3.931
-0.97 | -1.2166 | -3.8025
-0.96 | -1.1744 | -3.6993
-0.95 | -1.1269 | -3.5513
-0.94 | -1.0829 | -3.4272
-0.93 | -1.0388 | -3.3089
-0.92 | -1.0007 | -3.1736
-0.91 | -0.9632 | -3.083
-0.9 | -0.9193 | -2.9712
-0.89 | -0.891 | -2.853
-0.88 | -0.8479 | -2.7492
-0.87 | -0.8127 | -2.673
-0.86 | -0.7795 | -2.5764
-0.85 | -0.7469 | -2.4712
-0.84 | -0.7126 | -2.3839
-0.83 | -0.6826 | -2.3074
-0.82 | -0.6548 | -2.2219
-0.81 | -0.6289 | -2.1394
-0.8 | -0.6011 | -2.0522
-0.79 | -0.577 | -1.9733
-0.78 | -0.5493 | -1.9061
-0.77 | -0.5265 | -1.8349
-0.76 | -0.5007 | -1.7739
-0.75 | -0.48641 | -1.698
-0.74 | -0.46336 | -1.6404
-0.73 | -0.44389 | -1.5745
-0.72 | -0.42195 | -1.52
-0.71 | -0.40193 | -1.4512
-0.7 | -0.38448 | -1.4027
-0.69 | -0.36813 | -1.3439
-0.68 | -0.35179 | -1.2922
-0.67 | -0.33389 | -1.2372
-0.66 | -0.31753 | -1.1943
-0.65 | -0.30169 | -1.1547
-0.64 | -0.28712 | -1.1127
-0.63 | -0.27327 | -1.0672
-0.62 | -0.26235 | -1.0231
-0.61 | -0.25096 | -0.9819
-0.6 | -0.237 | -0.9458
-0.59 | -0.22514 | -0.9052
-0.58 | -0.21365 | -0.8721
-0.57 | -0.20256 | -0.8352
-0.56 | -0.19302 | -0.8041
-0.55 | -0.18126 | -0.7699
-0.54 | -0.17196 | -0.7384
-0.53 | -0.16384 | -0.7096
-0.52 | -0.15461 | -0.6796
-0.51 | -0.14688 | -0.6527
-0.5 | -0.13915 | -0.6235
-0.49 | -0.13185 | -0.5974
-0.48 | -0.12464 | -0.5699
-0.47 | -0.11736 | -0.545
-0.46 | -0.11085 | -0.5213
-0.45 | -0.10543 | -0.502
-0.44 | -0.09897 | -0.48127
-0.43 | -0.09325 | -0.46078
-0.42 | -0.08812 | -0.44067
-0.41 | -0.08295 | -0.41904
-0.4 | -0.07779 | -0.40444
-0.39 | -0.07278 | -0.38745
-0.38 | -0.06835 | -0.36992
-0.37 | -0.06447 | -0.35377
-0.36 | -0.06104 | -0.3376
-0.35 | -0.05668 | -0.3224
-0.34 | -0.05293 | -0.30829
-0.33 | -0.04998 | -0.28999
-0.32 | -0.046504 | -0.27806
-0.31 | -0.043423 | -0.26313
-0.3 | -0.040495 | -0.2519
-0.29 | -0.037973 | -0.2393
-0.28 | -0.035075 | -0.22788
-0.27 | -0.032933 | -0.2155
-0.26 | -0.030605 | -0.20129
-0.25 | -0.028641 | -0.19459
-0.24 | -0.026261 | -0.18283
-0.23 | -0.024214 | -0.17101
-0.22 | -0.022354 | -0.16121
-0.21 | -0.020643 | -0.1515
-0.2 | -0.018945 | -0.14294
-0.19 | -0.01732 | -0.13285
-0.18 | -0.01601 | -0.12286
-0.17 | -0.014762 | -0.11423
-0.16 | -0.013352 | -0.10604
-0.15 | -0.012208 | -0.0977
-0.14 | -0.011141 | -0.09101
-0.13 | -0.010045 | -0.08326
-0.12 | -0.008991 | -0.07764
-0.11 | -0.008117 | -0.07081
-0.1 | -0.007277 | -0.06557
-0.09 | -0.006498 | -0.0607
-0.08 | -0.005612 | -0.0551
-0.07 | -0.0049005 | -0.05015
-0.06 | -0.0041899 | -0.046517
-0.05 | -0.0034739 | -0.042023
-0.04 | -0.0028214 | -0.038164
-0.03 | -0.0021041 | -0.034299
-0.02 | -0.0014429 | -0.031244
-0.01 | -0.0007156 | -0.028157
0 | -3.69e-05 | -0.02458
0.01 | 0.0007594 | -0.021949
0.02 | 0.0015388 | -0.019048
0.03 | 0.0024893 | -0.016016
0.04 | 0.0034389 | -0.013173
0.05 | 0.004551 | -0.010321
0.06 | 0.00571 | -0.00688
0.07 | 0.007144 | -0.002883
0.08 | 0.008683 | 0.001796
0.09 | 0.010492 | 0.007457
0.1 | 0.012517 | 0.014756
0.11 | 0.014843 | 0.023716
0.12 | 0.01765 | 0.035447
0.13 | 0.020696 | 0.050437
0.14 | 0.024028 | 0.06847
0.15 | 0.028028 | 0.09166
0.16 | 0.032557 | 0.12193
0.17 | 0.037679 | 0.15948
0.18 | 0.043653 | 0.20555
0.19 | 0.050272 | 0.26325
0.2 | 0.05702 | 0.33417
0.21 | 0.06634 | 0.4223
0.22 | 0.07658 | 0.52936
0.23 | 0.0874 | 0.6539
0.24 | 0.1005 | 0.8154
0.25 | 0.11477 | 1.0086
0.26 | 0.13147 | 1.242
0.27 | 0.15053 | 1.5235
0.28 | 0.17145 | 1.8617
0.29 | 0.19511 | 2.2689
0.3 | 0.22244 | 2.7636
0.31 | 0.25298 | 3.3608
0.32 | 0.2875 | 4.0658
0.33 | 0.32523 | 4.9038
0.34 | 0.37048 | 5.906
0.35 | 0.42053 | 7.117
0.36 | 0.47733 | 8.579
0.37 | 0.54303 | 10.361
0.38 | 0.6073 | 12.483
0.39 | 0.6932 | 15.038
0.4 | 0.7926 | 18.07
0.41 | 0.9027 | 21.772
0.42 | 1.0372 | 26.223
0.43 | 1.1932 | 31.596
0.44 | 1.3785 | 37.959
0.45 | 1.5892 | 45.672
0.46 | 1.8452 | 55.049
0.47 | 2.1534 | 66.04
0.48 | 2.509 | 79.41
0.49 | 2.9565 | 95.46
0.5 | 3.4938 | 114.55