## Diode Characteristic (uA-mm)
VGS (V) | VDS = 0.000 V | VDS = 0.500 V
-1.25 | -3.1116 | -8.514
-1.24 | -3.0111 | -8.258
-1.23 | -2.8994 | -7.999
-1.22 | -2.8016 | -7.75
-1.21 | -2.6985 | -7.527
-1.2 | -2.6023 | -7.276
-1.19 | -2.5152 | -7.058
-1.18 | -2.4135 | -6.856
-1.17 | -2.3279 | -6.635
-1.16 | -2.2299 | -6.427
-1.15 | -2.1594 | -6.187
-1.14 | -2.0893 | -5.99
-1.13 | -2.0039 | -5.812
-1.12 | -1.9347 | -5.63
-1.11 | -1.8667 | -5.441
-1.1 | -1.7916 | -5.26
-1.09 | -1.7244 | -5.103
-1.08 | -1.6635 | -4.9046
-1.07 | -1.5967 | -4.7238
-1.06 | -1.5374 | -4.5705
-1.05 | -1.4757 | -4.4146
-1.04 | -1.4139 | -4.294
-1.03 | -1.3673 | -4.1425
-1.02 | -1.3194 | -4.015
-1.01 | -1.2662 | -3.8855
-1 | -1.2207 | -3.7571
-0.99 | -1.1756 | -3.6171
-0.98 | -1.1358 | -3.4926
-0.97 | -1.0933 | -3.3776
-0.96 | -1.0499 | -3.2507
-0.95 | -1.0036 | -3.146
-0.94 | -0.966 | -3.0454
-0.93 | -0.9261 | -2.9297
-0.92 | -0.8884 | -2.8367
-0.91 | -0.8575 | -2.7439
-0.9 | -0.8258 | -2.6531
-0.89 | -0.7893 | -2.5586
-0.88 | -0.7582 | -2.4703
-0.87 | -0.7238 | -2.3974
-0.86 | -0.6975 | -2.306
-0.85 | -0.6689 | -2.2217
-0.84 | -0.6406 | -2.1499
-0.83 | -0.6147 | -2.0694
-0.82 | -0.5888 | -1.9972
-0.81 | -0.5639 | -1.936
-0.8 | -0.5404 | -1.8626
-0.79 | -0.5187 | -1.7969
-0.78 | -0.49899 | -1.7366
-0.77 | -0.47809 | -1.6781
-0.76 | -0.46001 | -1.6099
-0.75 | -0.43836 | -1.5569
-0.74 | -0.4174 | -1.4959
-0.73 | -0.40117 | -1.4399
-0.72 | -0.38332 | -1.3861
-0.71 | -0.36557 | -1.3338
-0.7 | -0.35118 | -1.2781
-0.69 | -0.33553 | -1.2379
-0.68 | -0.32113 | -1.188
-0.67 | -0.30555 | -1.154
-0.66 | -0.29072 | -1.1085
-0.65 | -0.27824 | -1.0659
-0.64 | -0.26507 | -1.0206
-0.63 | -0.2515 | -0.9816
-0.62 | -0.24016 | -0.9469
-0.61 | -0.22762 | -0.9104
-0.6 | -0.21611 | -0.8796
-0.59 | -0.20745 | -0.839
-0.58 | -0.19674 | -0.8078
-0.57 | -0.18637 | -0.7844
-0.56 | -0.17683 | -0.7518
-0.55 | -0.16693 | -0.7213
-0.54 | -0.15985 | -0.6904
-0.53 | -0.15189 | -0.6675
-0.52 | -0.14479 | -0.6327
-0.51 | -0.13691 | -0.6081
-0.5 | -0.12966 | -0.5857
-0.49 | -0.12329 | -0.5621
-0.48 | -0.11558 | -0.5388
-0.47 | -0.10959 | -0.5128
-0.46 | -0.10318 | -0.4965
-0.45 | -0.09743 | -0.47375
-0.44 | -0.09192 | -0.45621
-0.43 | -0.08702 | -0.43476
-0.42 | -0.08191 | -0.42039
-0.41 | -0.07769 | -0.40679
-0.4 | -0.0731 | -0.38408
-0.39 | -0.06832 | -0.36879
-0.38 | -0.06402 | -0.35334
-0.37 | -0.06036 | -0.33674
-0.36 | -0.05648 | -0.32286
-0.35 | -0.05306 | -0.30608
-0.34 | -0.049989 | -0.29316
-0.33 | -0.046723 | -0.28008
-0.32 | -0.044054 | -0.2656
-0.31 | -0.04118 | -0.25748
-0.3 | -0.038146 | -0.24375
-0.29 | -0.035736 | -0.23057
-0.28 | -0.033323 | -0.21937
-0.27 | -0.031067 | -0.20702
-0.26 | -0.029023 | -0.19684
-0.25 | -0.026975 | -0.18524
-0.24 | -0.02499 | -0.17597
-0.23 | -0.023018 | -0.1662
-0.22 | -0.021235 | -0.15491
-0.21 | -0.019655 | -0.14621
-0.2 | -0.018061 | -0.1358
-0.19 | -0.016699 | -0.12646
-0.18 | -0.015359 | -0.11773
-0.17 | -0.01398 | -0.1098
-0.16 | -0.012709 | -0.10187
-0.15 | -0.01167 | -0.09496
-0.14 | -0.010646 | -0.08672
-0.13 | -0.009587 | -0.08081
-0.12 | -0.008634 | -0.0741
-0.11 | -0.007781 | -0.06859
-0.1 | -0.006968 | -0.06303
-0.09 | -0.00621 | -0.05737
-0.08 | -0.005385 | -0.05294
-0.07 | -0.0047161 | -0.048729
-0.06 | -0.0040654 | -0.043959
-0.05 | -0.0033602 | -0.039928
-0.04 | -0.0027095 | -0.036366
-0.03 | -0.0020428 | -0.032874
-0.02 | -0.0013949 | -0.02956
-0.01 | -0.000725 | -0.026663
0 | -2.56e-05 | -0.023695
0.01 | 0.0007341 | -0.020926
0.02 | 0.0015099 | -0.018402
0.03 | 0.0023865 | -0.015541
0.04 | 0.0033073 | -0.01293
0.05 | 0.0043572 | -0.009735
0.06 | 0.0054958 | -0.00633
0.07 | 0.006713 | -0.0022924
0.08 | 0.008265 | 0.0023164
0.09 | 0.009926 | 0.008235
0.1 | 0.01183 | 0.015331
0.11 | 0.013974 | 0.024429
0.12 | 0.016524 | 0.036185
0.13 | 0.019357 | 0.051022
0.14 | 0.02261 | 0.06909
0.15 | 0.026201 | 0.09296
0.16 | 0.030612 | 0.1226
0.17 | 0.035344 | 0.16018
0.18 | 0.040772 | 0.20536
0.19 | 0.047071 | 0.2625
0.2 | 0.05426 | 0.334
0.21 | 0.06132 | 0.42095
0.22 | 0.0706 | 0.52641
0.23 | 0.08153 | 0.6495
0.24 | 0.09338 | 0.8048
0.25 | 0.10718 | 0.9953
0.26 | 0.12228 | 1.2248
0.27 | 0.14036 | 1.4956
0.28 | 0.15964 | 1.8311
0.29 | 0.18221 | 2.2255
0.3 | 0.20788 | 2.7107
0.31 | 0.23677 | 3.2835
0.32 | 0.26818 | 3.9761
0.33 | 0.30537 | 4.8049
0.34 | 0.34799 | 5.767
0.35 | 0.39642 | 6.945
0.36 | 0.45072 | 8.372
0.37 | 0.51146 | 10.072
0.38 | 0.575 | 12.141
0.39 | 0.6562 | 14.597
0.4 | 0.7524 | 17.544
0.41 | 0.8602 | 21.055
0.42 | 0.988 | 25.36
0.43 | 1.1374 | 30.488
0.44 | 1.31 | 36.656
0.45 | 1.5172 | 44.077
0.46 | 1.7677 | 53.102
0.47 | 2.0579 | 63.47
0.48 | 2.4175 | 76.44
0.49 | 2.8385 | 91.8
0.5 | 3.3606 | 110.33