## Diode Characteristic (uA-mm)
VGS (V) | VDS = 0.000 V | VDS = 0.500 V
-1.25 | -2.4358 | -6.273
-1.24 | -2.3543 | -6.075
-1.23 | -2.2635 | -5.884
-1.22 | -2.1795 | -5.704
-1.21 | -2.1064 | -5.568
-1.2 | -2.0435 | -5.368
-1.19 | -1.9623 | -5.247
-1.18 | -1.893 | -5.059
-1.17 | -1.8348 | -4.8919
-1.16 | -1.7734 | -4.743
-1.15 | -1.7168 | -4.5889
-1.14 | -1.6497 | -4.4486
-1.13 | -1.5889 | -4.2985
-1.12 | -1.5351 | -4.1752
-1.11 | -1.4835 | -4.0372
-1.1 | -1.4302 | -3.8898
-1.09 | -1.3829 | -3.7736
-1.08 | -1.3343 | -3.6652
-1.07 | -1.2913 | -3.5489
-1.06 | -1.2395 | -3.4342
-1.05 | -1.1974 | -3.3293
-1.04 | -1.155 | -3.2133
-1.03 | -1.1075 | -3.109
-1.02 | -1.0725 | -3.0232
-1.01 | -1.0342 | -2.9241
-1 | -0.9957 | -2.8225
-0.99 | -0.9641 | -2.7076
-0.98 | -0.9252 | -2.6319
-0.97 | -0.8906 | -2.5345
-0.96 | -0.8556 | -2.4562
-0.95 | -0.8233 | -2.3818
-0.94 | -0.7887 | -2.2965
-0.93 | -0.7563 | -2.2194
-0.92 | -0.734 | -2.1392
-0.91 | -0.7023 | -2.0752
-0.9 | -0.6778 | -2.0033
-0.89 | -0.6538 | -1.9292
-0.88 | -0.6224 | -1.8736
-0.87 | -0.5971 | -1.8056
-0.86 | -0.5782 | -1.7406
-0.85 | -0.5543 | -1.6816
-0.84 | -0.5332 | -1.6252
-0.83 | -0.5122 | -1.5692
-0.82 | -0.49416 | -1.5214
-0.81 | -0.47201 | -1.4604
-0.8 | -0.45438 | -1.418
-0.79 | -0.43361 | -1.3747
-0.78 | -0.41749 | -1.3196
-0.77 | -0.3996 | -1.2695
-0.76 | -0.382 | -1.2303
-0.75 | -0.36647 | -1.1826
-0.74 | -0.34929 | -1.1414
-0.73 | -0.33292 | -1.1026
-0.72 | -0.32019 | -1.0614
-0.71 | -0.30744 | -1.019
-0.7 | -0.294 | -0.9845
-0.69 | -0.28089 | -0.9501
-0.68 | -0.26704 | -0.9177
-0.67 | -0.25713 | -0.8854
-0.66 | -0.24406 | -0.8481
-0.65 | -0.23454 | -0.8175
-0.64 | -0.22326 | -0.7876
-0.63 | -0.21406 | -0.7577
-0.62 | -0.20409 | -0.7267
-0.61 | -0.19499 | -0.6998
-0.6 | -0.18497 | -0.673
-0.59 | -0.17724 | -0.6487
-0.58 | -0.16858 | -0.6206
-0.57 | -0.15937 | -0.5967
-0.56 | -0.15185 | -0.5749
-0.55 | -0.14435 | -0.5507
-0.54 | -0.13675 | -0.5285
-0.53 | -0.12995 | -0.5068
-0.52 | -0.12297 | -0.48888
-0.51 | -0.11684 | -0.46694
-0.5 | -0.11139 | -0.45002
-0.49 | -0.10497 | -0.4336
-0.48 | -0.09912 | -0.41608
-0.47 | -0.0937 | -0.4004
-0.46 | -0.08872 | -0.38311
-0.45 | -0.08408 | -0.36934
-0.44 | -0.07974 | -0.3526
-0.43 | -0.07519 | -0.33729
-0.42 | -0.07092 | -0.32506
-0.41 | -0.06703 | -0.31174
-0.4 | -0.06281 | -0.29775
-0.39 | -0.0594 | -0.28627
-0.38 | -0.05585 | -0.27146
-0.37 | -0.05245 | -0.26094
-0.36 | -0.049926 | -0.24985
-0.35 | -0.047217 | -0.24113
-0.34 | -0.044199 | -0.22652
-0.33 | -0.04135 | -0.21656
-0.32 | -0.038951 | -0.20663
-0.31 | -0.03634 | -0.19733
-0.3 | -0.033835 | -0.18831
-0.29 | -0.031804 | -0.17757
-0.28 | -0.029568 | -0.16779
-0.27 | -0.027603 | -0.15914
-0.26 | -0.025682 | -0.14988
-0.25 | -0.023959 | -0.14119
-0.24 | -0.022131 | -0.13296
-0.23 | -0.020489 | -0.12418
-0.22 | -0.018999 | -0.11828
-0.21 | -0.017535 | -0.1081
-0.2 | -0.016208 | -0.10107
-0.19 | -0.014961 | -0.09437
-0.18 | -0.013726 | -0.08797
-0.17 | -0.012553 | -0.08204
-0.16 | -0.011496 | -0.07624
-0.15 | -0.010487 | -0.06996
-0.14 | -0.0095 | -0.06411
-0.13 | -0.008639 | -0.05954
-0.12 | -0.007819 | -0.05531
-0.11 | -0.007031 | -0.049912
-0.1 | -0.006255 | -0.045775
-0.09 | -0.005568 | -0.042381
-0.08 | -0.0048829 | -0.038439
-0.07 | -0.0042364 | -0.035244
-0.06 | -0.0036336 | -0.032211
-0.05 | -0.0030267 | -0.029501
-0.04 | -0.0024373 | -0.026503
-0.03 | -0.0018695 | -0.024172
-0.02 | -0.00125 | -0.021785
-0.01 | -0.0006772 | -0.019753
0 | -1.17e-05 | -0.017426
0.01 | 0.0006612 | -0.015492
0.02 | 0.0013509 | -0.013536
0.03 | 0.0021424 | -0.011535
0.04 | 0.0029597 | -0.009266
0.05 | 0.0039093 | -0.00691
0.06 | 0.004915 | -0.0041304
0.07 | 0.006077 | -0.0007425
0.08 | 0.007432 | 0.0033679
0.09 | 0.008901 | 0.008441
0.1 | 0.010542 | 0.015216
0.11 | 0.012503 | 0.0237
0.12 | 0.014837 | 0.03466
0.13 | 0.017269 | 0.048655
0.14 | 0.020059 | 0.0661
0.15 | 0.023339 | 0.0886
0.16 | 0.027278 | 0.11742
0.17 | 0.03143 | 0.15289
0.18 | 0.036325 | 0.19735
0.19 | 0.041797 | 0.25206
0.2 | 0.048417 | 0.31872
0.21 | 0.055426 | 0.40243
0.22 | 0.06258 | 0.50189
0.23 | 0.07209 | 0.6205
0.24 | 0.08253 | 0.7695
0.25 | 0.09476 | 0.9543
0.26 | 0.10831 | 1.1739
0.27 | 0.12422 | 1.4389
0.28 | 0.14196 | 1.7589
0.29 | 0.16104 | 2.141
0.3 | 0.18497 | 2.6076
0.31 | 0.20961 | 3.1602
0.32 | 0.2406 | 3.8189
0.33 | 0.27373 | 4.6289
0.34 | 0.31194 | 5.5837
0.35 | 0.35453 | 6.687
0.36 | 0.40434 | 8.078
0.37 | 0.46305 | 9.743
0.38 | 0.52804 | 11.738
0.39 | 0.5968 | 14.11
0.4 | 0.6842 | 16.992
0.41 | 0.789 | 20.438
0.42 | 0.9049 | 24.659
0.43 | 1.0478 | 29.625
0.44 | 1.214 | 35.676
0.45 | 1.4117 | 42.903
0.46 | 1.6432 | 51.604
0.47 | 1.9246 | 61.96
0.48 | 2.2626 | 74.52
0.49 | 2.6615 | 89.45
0.5 | 3.1583 | 107.36