## Diode Characteristic (uA-mm)
VGS (V) | VDS = 0.000 V | VDS = 0.500 V
-1.25 | -2.4186 | -6.395
-1.24 | -2.3355 | -6.213
-1.23 | -2.2579 | -6.044
-1.22 | -2.1778 | -5.838
-1.21 | -2.0973 | -5.651
-1.2 | -2.0202 | -5.486
-1.19 | -1.9607 | -5.318
-1.18 | -1.8944 | -5.149
-1.17 | -1.8431 | -4.9969
-1.16 | -1.7695 | -4.8332
-1.15 | -1.7076 | -4.6726
-1.14 | -1.6518 | -4.5361
-1.13 | -1.5969 | -4.3995
-1.12 | -1.535 | -4.2401
-1.11 | -1.4785 | -4.113
-1.1 | -1.4278 | -3.9901
-1.09 | -1.3779 | -3.8639
-1.08 | -1.3303 | -3.7596
-1.07 | -1.2837 | -3.6232
-1.06 | -1.2376 | -3.5183
-1.05 | -1.1935 | -3.4028
-1.04 | -1.1578 | -3.2966
-1.03 | -1.1095 | -3.1849
-1.02 | -1.0696 | -3.0903
-1.01 | -1.0294 | -2.9824
-1 | -0.9907 | -2.8809
-0.99 | -0.9622 | -2.7875
-0.98 | -0.9247 | -2.7093
-0.97 | -0.8891 | -2.6062
-0.96 | -0.8561 | -2.5303
-0.95 | -0.8213 | -2.454
-0.94 | -0.7888 | -2.3685
-0.93 | -0.7601 | -2.2907
-0.92 | -0.7339 | -2.2242
-0.91 | -0.7035 | -2.1428
-0.9 | -0.6804 | -2.0722
-0.89 | -0.6479 | -2.0041
-0.88 | -0.6242 | -1.9242
-0.87 | -0.6057 | -1.8682
-0.86 | -0.5794 | -1.797
-0.85 | -0.5529 | -1.736
-0.84 | -0.5321 | -1.6774
-0.83 | -0.5095 | -1.6321
-0.82 | -0.49298 | -1.5719
-0.81 | -0.47495 | -1.5121
-0.8 | -0.45348 | -1.4635
-0.79 | -0.43581 | -1.4091
-0.78 | -0.41885 | -1.3697
-0.77 | -0.40216 | -1.319
-0.76 | -0.38256 | -1.265
-0.75 | -0.36676 | -1.2204
-0.74 | -0.34993 | -1.1782
-0.73 | -0.33624 | -1.1368
-0.72 | -0.32447 | -1.0961
-0.71 | -0.30949 | -1.0576
-0.7 | -0.29544 | -1.0208
-0.69 | -0.28361 | -0.9883
-0.68 | -0.27023 | -0.9491
-0.67 | -0.25874 | -0.9113
-0.66 | -0.2466 | -0.8829
-0.65 | -0.23425 | -0.8449
-0.64 | -0.22363 | -0.819
-0.63 | -0.21438 | -0.7815
-0.62 | -0.20508 | -0.7612
-0.61 | -0.19529 | -0.7313
-0.6 | -0.18588 | -0.7037
-0.59 | -0.17493 | -0.6784
-0.58 | -0.16807 | -0.652
-0.57 | -0.15912 | -0.6289
-0.56 | -0.1512 | -0.5999
-0.55 | -0.14348 | -0.5799
-0.54 | -0.13738 | -0.5639
-0.53 | -0.13021 | -0.5397
-0.52 | -0.12329 | -0.5153
-0.51 | -0.1175 | -0.49582
-0.5 | -0.11093 | -0.47771
-0.49 | -0.10526 | -0.4585
-0.48 | -0.09951 | -0.44044
-0.47 | -0.09419 | -0.42339
-0.46 | -0.08935 | -0.40929
-0.45 | -0.08447 | -0.39046
-0.44 | -0.07962 | -0.37578
-0.43 | -0.07492 | -0.35929
-0.42 | -0.07085 | -0.34205
-0.41 | -0.06685 | -0.32762
-0.4 | -0.06296 | -0.31525
-0.39 | -0.05942 | -0.30194
-0.38 | -0.05596 | -0.28955
-0.37 | -0.05249 | -0.2752
-0.36 | -0.049757 | -0.26362
-0.35 | -0.047134 | -0.25124
-0.34 | -0.043359 | -0.23955
-0.33 | -0.041169 | -0.22882
-0.32 | -0.038401 | -0.21916
-0.31 | -0.036142 | -0.20642
-0.3 | -0.033553 | -0.19669
-0.29 | -0.031254 | -0.18704
-0.28 | -0.029163 | -0.17625
-0.27 | -0.027328 | -0.1672
-0.26 | -0.025537 | -0.159
-0.25 | -0.023496 | -0.14894
-0.24 | -0.02191 | -0.1405
-0.23 | -0.02025 | -0.13111
-0.22 | -0.018747 | -0.12332
-0.21 | -0.017397 | -0.11557
-0.2 | -0.016005 | -0.10669
-0.19 | -0.014857 | -0.10019
-0.18 | -0.013634 | -0.09253
-0.17 | -0.012473 | -0.0862
-0.16 | -0.011443 | -0.07944
-0.15 | -0.010482 | -0.07341
-0.14 | -0.009427 | -0.06803
-0.13 | -0.008599 | -0.06256
-0.12 | -0.007791 | -0.05786
-0.11 | -0.00704 | -0.05285
-0.1 | -0.006222 | -0.04832
-0.09 | -0.005516 | -0.043878
-0.08 | -0.0048672 | -0.04055
-0.07 | -0.0042877 | -0.037007
-0.06 | -0.0036309 | -0.034025
-0.05 | -0.0030513 | -0.03109
-0.04 | -0.0024277 | -0.028041
-0.03 | -0.0018579 | -0.025468
-0.02 | -0.0012448 | -0.022704
-0.01 | -0.0006499 | -0.02065
0 | -1.31e-05 | -0.01822
0.01 | 0.0006721 | -0.016169
0.02 | 0.0013544 | -0.014216
0.03 | 0.0021626 | -0.011993
0.04 | 0.0029536 | -0.009825
0.05 | 0.0039235 | -0.007247
0.06 | 0.0049104 | -0.0043767
0.07 | 0.006027 | -0.0009529
0.08 | 0.007297 | 0.0032299
0.09 | 0.008825 | 0.008399
0.1 | 0.010477 | 0.015074
0.11 | 0.012442 | 0.023562
0.12 | 0.014623 | 0.034652
0.13 | 0.017129 | 0.04865
0.14 | 0.01987 | 0.06622
0.15 | 0.023114 | 0.08845
0.16 | 0.026755 | 0.11742
0.17 | 0.031008 | 0.15253
0.18 | 0.035794 | 0.19566
0.19 | 0.041332 | 0.25088
0.2 | 0.047746 | 0.31726
0.21 | 0.055021 | 0.40027
0.22 | 0.06197 | 0.50039
0.23 | 0.07108 | 0.6173
0.24 | 0.0817 | 0.7676
0.25 | 0.09357 | 0.9523
0.26 | 0.10702 | 1.1686
0.27 | 0.12287 | 1.4295
0.28 | 0.14027 | 1.7486
0.29 | 0.16009 | 2.125
0.3 | 0.18294 | 2.5844
0.31 | 0.20784 | 3.1379
0.32 | 0.23773 | 3.7949
0.33 | 0.27103 | 4.5889
0.34 | 0.30847 | 5.5365
0.35 | 0.35173 | 6.645
0.36 | 0.39982 | 8.013
0.37 | 0.45823 | 9.658
0.38 | 0.52541 | 11.629
0.39 | 0.5901 | 13.978
0.4 | 0.6757 | 16.798
0.41 | 0.7784 | 20.21
0.42 | 0.8933 | 24.366
0.43 | 1.0347 | 29.359
0.44 | 1.2006 | 35.23
0.45 | 1.3903 | 42.438
0.46 | 1.6288 | 51.128
0.47 | 1.9101 | 61.37
0.48 | 2.2461 | 73.7
0.49 | 2.6444 | 88.58
0.5 | 3.1353 | 106.25