## Diode Characteristic (uA-mm)
VGS (V) | VDS = 0.000 V | VDS = 0.500 V
-1.25 | -2.3495 | -6.067
-1.24 | -2.2667 | -5.888
-1.23 | -2.1932 | -5.698
-1.22 | -2.1147 | -5.544
-1.21 | -2.042 | -5.365
-1.2 | -1.9719 | -5.201
-1.19 | -1.9201 | -5.046
-1.18 | -1.8454 | -4.861
-1.17 | -1.7831 | -4.7246
-1.16 | -1.7247 | -4.5539
-1.15 | -1.6618 | -4.4284
-1.14 | -1.6021 | -4.2923
-1.13 | -1.5541 | -4.1692
-1.12 | -1.4954 | -4.0145
-1.11 | -1.4418 | -3.8833
-1.1 | -1.3891 | -3.7639
-1.09 | -1.3411 | -3.6405
-1.08 | -1.2897 | -3.5226
-1.07 | -1.2546 | -3.4205
-1.06 | -1.2026 | -3.3174
-1.05 | -1.1675 | -3.2103
-1.04 | -1.1239 | -3.1135
-1.03 | -1.0791 | -3.0133
-1.02 | -1.043 | -2.9232
-1.01 | -1.0023 | -2.8319
-1 | -0.967 | -2.7261
-0.99 | -0.9336 | -2.6403
-0.98 | -0.8977 | -2.5499
-0.97 | -0.8593 | -2.4657
-0.96 | -0.8347 | -2.3859
-0.95 | -0.7995 | -2.3121
-0.94 | -0.7729 | -2.2272
-0.93 | -0.7419 | -2.1607
-0.92 | -0.7171 | -2.0855
-0.91 | -0.6813 | -2.0146
-0.9 | -0.659 | -1.9473
-0.89 | -0.6362 | -1.8825
-0.88 | -0.6099 | -1.8136
-0.87 | -0.5879 | -1.7529
-0.86 | -0.5605 | -1.7057
-0.85 | -0.5356 | -1.6448
-0.84 | -0.5177 | -1.5873
-0.83 | -0.49809 | -1.536
-0.82 | -0.47812 | -1.4809
-0.81 | -0.45789 | -1.4307
-0.8 | -0.43705 | -1.3801
-0.79 | -0.41997 | -1.3259
-0.78 | -0.40361 | -1.283
-0.77 | -0.38847 | -1.2326
-0.76 | -0.37137 | -1.1977
-0.75 | -0.35314 | -1.155
-0.74 | -0.34083 | -1.1094
-0.73 | -0.32705 | -1.0774
-0.72 | -0.31156 | -1.0391
-0.71 | -0.29817 | -1.0033
-0.7 | -0.28602 | -0.9654
-0.69 | -0.27319 | -0.9333
-0.68 | -0.25971 | -0.896
-0.67 | -0.24997 | -0.8642
-0.66 | -0.23682 | -0.831
-0.65 | -0.22651 | -0.804
-0.64 | -0.21639 | -0.7686
-0.63 | -0.20621 | -0.7413
-0.62 | -0.19736 | -0.7145
-0.61 | -0.18758 | -0.6853
-0.6 | -0.17776 | -0.6619
-0.59 | -0.16931 | -0.6355
-0.58 | -0.16179 | -0.6096
-0.57 | -0.1529 | -0.5897
-0.56 | -0.14676 | -0.5681
-0.55 | -0.13928 | -0.5455
-0.54 | -0.13251 | -0.5231
-0.53 | -0.12533 | -0.5029
-0.52 | -0.1192 | -0.48719
-0.51 | -0.11304 | -0.46684
-0.5 | -0.10698 | -0.44651
-0.49 | -0.10135 | -0.42908
-0.48 | -0.09643 | -0.4146
-0.47 | -0.09071 | -0.39666
-0.46 | -0.08624 | -0.38239
-0.45 | -0.08135 | -0.36448
-0.44 | -0.07677 | -0.34977
-0.43 | -0.07265 | -0.33531
-0.42 | -0.06818 | -0.32168
-0.41 | -0.06467 | -0.30641
-0.4 | -0.06091 | -0.29309
-0.39 | -0.05762 | -0.28296
-0.38 | -0.05393 | -0.27069
-0.37 | -0.0511 | -0.25842
-0.36 | -0.048103 | -0.24659
-0.35 | -0.04526 | -0.23668
-0.34 | -0.042288 | -0.22575
-0.33 | -0.039863 | -0.21417
-0.32 | -0.037405 | -0.2044
-0.31 | -0.034817 | -0.19583
-0.3 | -0.032545 | -0.18469
-0.29 | -0.030558 | -0.17589
-0.28 | -0.028555 | -0.16609
-0.27 | -0.026602 | -0.15664
-0.26 | -0.02498 | -0.14762
-0.25 | -0.02308 | -0.13876
-0.24 | -0.021458 | -0.13029
-0.23 | -0.019861 | -0.12258
-0.22 | -0.018459 | -0.11566
-0.21 | -0.017055 | -0.10721
-0.2 | -0.015775 | -0.0998
-0.19 | -0.014513 | -0.09251
-0.18 | -0.013294 | -0.08641
-0.17 | -0.012234 | -0.07977
-0.16 | -0.011122 | -0.07389
-0.15 | -0.010125 | -0.06905
-0.14 | -0.009282 | -0.0633
-0.13 | -0.008373 | -0.05841
-0.12 | -0.007582 | -0.0539
-0.11 | -0.006767 | -0.049558
-0.1 | -0.006097 | -0.045686
-0.09 | -0.005422 | -0.041813
-0.08 | -0.0048042 | -0.038122
-0.07 | -0.004146 | -0.034896
-0.06 | -0.0035641 | -0.031995
-0.05 | -0.002947 | -0.029063
-0.04 | -0.0024101 | -0.026452
-0.03 | -0.0018021 | -0.02395
-0.02 | -0.0012354 | -0.021628
-0.01 | -0.0006354 | -0.019303
0 | -2.96e-05 | -0.0171
0.01 | 0.0006515 | -0.015165
0.02 | 0.0013368 | -0.013376
0.03 | 0.0021125 | -0.011303
0.04 | 0.0029315 | -0.009193
0.05 | 0.0038663 | -0.006931
0.06 | 0.0048757 | -0.0041032
0.07 | 0.00591 | -0.0009136
0.08 | 0.007309 | 0.0031161
0.09 | 0.008736 | 0.008209
0.1 | 0.010432 | 0.014845
0.11 | 0.012258 | 0.023309
0.12 | 0.014553 | 0.034057
0.13 | 0.016948 | 0.047777
0.14 | 0.019785 | 0.06472
0.15 | 0.022893 | 0.08657
0.16 | 0.026823 | 0.11462
0.17 | 0.030893 | 0.14879
0.18 | 0.035541 | 0.19215
0.19 | 0.040902 | 0.24584
0.2 | 0.047313 | 0.31111
0.21 | 0.054266 | 0.3923
0.22 | 0.06097 | 0.49007
0.23 | 0.07052 | 0.6067
0.24 | 0.08065 | 0.7534
0.25 | 0.09305 | 0.931
0.26 | 0.1059 | 1.1435
0.27 | 0.12125 | 1.403
0.28 | 0.13841 | 1.7144
0.29 | 0.15753 | 2.0851
0.3 | 0.18008 | 2.5417
0.31 | 0.20508 | 3.0821
0.32 | 0.23381 | 3.7298
0.33 | 0.26641 | 4.5179
0.34 | 0.30286 | 5.4567
0.35 | 0.34576 | 6.532
0.36 | 0.39399 | 7.89
0.37 | 0.45038 | 9.53
0.38 | 0.51256 | 11.483
0.39 | 0.5769 | 13.793
0.4 | 0.6637 | 16.617
0.41 | 0.7628 | 19.991
0.42 | 0.8795 | 24.14
0.43 | 1.0146 | 29.024
0.44 | 1.1772 | 34.933
0.45 | 1.3715 | 42.03
0.46 | 1.6001 | 50.581
0.47 | 1.8738 | 60.74
0.48 | 2.2015 | 73.11
0.49 | 2.592 | 87.78
0.5 | 3.0797 | 105.36