## Diode Characteristic (uA-mm)
VGS (V) | VDS = 0.000 V | VDS = 0.500 V
-1.25 | -2.5066 | -6.642
-1.24 | -2.4186 | -6.451
-1.23 | -2.3428 | -6.257
-1.22 | -2.26 | -6.083
-1.21 | -2.1865 | -5.901
-1.2 | -2.104 | -5.738
-1.19 | -2.0328 | -5.56
-1.18 | -1.9592 | -5.374
-1.17 | -1.8933 | -5.199
-1.16 | -1.8227 | -5.025
-1.15 | -1.7627 | -4.8688
-1.14 | -1.6929 | -4.7276
-1.13 | -1.6463 | -4.5767
-1.12 | -1.5806 | -4.4233
-1.11 | -1.5294 | -4.303
-1.1 | -1.4791 | -4.178
-1.09 | -1.4286 | -4.041
-1.08 | -1.3741 | -3.9197
-1.07 | -1.3254 | -3.8003
-1.06 | -1.279 | -3.6881
-1.05 | -1.2334 | -3.559
-1.04 | -1.1953 | -3.4616
-1.03 | -1.146 | -3.3558
-1.02 | -1.0993 | -3.2187
-1.01 | -1.0557 | -3.1376
-1 | -1.0215 | -3.0416
-0.99 | -0.9792 | -2.9341
-0.98 | -0.9428 | -2.8324
-0.97 | -0.9153 | -2.7512
-0.96 | -0.8802 | -2.6586
-0.95 | -0.8453 | -2.556
-0.94 | -0.8115 | -2.4907
-0.93 | -0.7817 | -2.3876
-0.92 | -0.7491 | -2.3162
-0.91 | -0.7238 | -2.243
-0.9 | -0.6957 | -2.1651
-0.89 | -0.6706 | -2.0836
-0.88 | -0.6408 | -2.0202
-0.87 | -0.6151 | -1.9564
-0.86 | -0.593 | -1.8873
-0.85 | -0.5731 | -1.8205
-0.84 | -0.5475 | -1.7558
-0.83 | -0.5292 | -1.6981
-0.82 | -0.5063 | -1.6407
-0.81 | -0.48952 | -1.5942
-0.8 | -0.46624 | -1.5311
-0.79 | -0.44876 | -1.4871
-0.78 | -0.42927 | -1.429
-0.77 | -0.41128 | -1.3796
-0.76 | -0.39464 | -1.3279
-0.75 | -0.37962 | -1.2859
-0.74 | -0.36283 | -1.2309
-0.73 | -0.34425 | -1.1887
-0.72 | -0.32722 | -1.1417
-0.71 | -0.31484 | -1.1055
-0.7 | -0.30344 | -1.0702
-0.69 | -0.28848 | -1.0298
-0.68 | -0.27709 | -0.9927
-0.67 | -0.26729 | -0.9572
-0.66 | -0.25454 | -0.9201
-0.65 | -0.24344 | -0.8895
-0.64 | -0.23179 | -0.855
-0.63 | -0.22123 | -0.8205
-0.62 | -0.21135 | -0.7902
-0.61 | -0.20093 | -0.7558
-0.6 | -0.19131 | -0.7302
-0.59 | -0.18284 | -0.7039
-0.58 | -0.17415 | -0.6748
-0.57 | -0.16496 | -0.6442
-0.56 | -0.15778 | -0.621
-0.55 | -0.15005 | -0.5992
-0.54 | -0.1421 | -0.5787
-0.53 | -0.13498 | -0.5597
-0.52 | -0.12787 | -0.5329
-0.51 | -0.12181 | -0.5159
-0.5 | -0.1164 | -0.49475
-0.49 | -0.10977 | -0.47441
-0.48 | -0.10407 | -0.45463
-0.47 | -0.09794 | -0.43786
-0.46 | -0.0931 | -0.42223
-0.45 | -0.08787 | -0.40672
-0.44 | -0.08257 | -0.38646
-0.43 | -0.07809 | -0.37592
-0.42 | -0.07379 | -0.35388
-0.41 | -0.0695 | -0.34148
-0.4 | -0.0661 | -0.32859
-0.39 | -0.06201 | -0.31637
-0.38 | -0.05851 | -0.30266
-0.37 | -0.05449 | -0.28981
-0.36 | -0.0513 | -0.2762
-0.35 | -0.048501 | -0.26603
-0.34 | -0.045394 | -0.25213
-0.33 | -0.042834 | -0.24027
-0.32 | -0.039975 | -0.22853
-0.31 | -0.037447 | -0.21792
-0.3 | -0.035037 | -0.2074
-0.29 | -0.032776 | -0.19674
-0.28 | -0.030657 | -0.18729
-0.27 | -0.028404 | -0.17736
-0.26 | -0.026416 | -0.16615
-0.25 | -0.024602 | -0.15676
-0.24 | -0.022851 | -0.1484
-0.23 | -0.021285 | -0.13866
-0.22 | -0.019706 | -0.13043
-0.21 | -0.0181 | -0.1214
-0.2 | -0.016736 | -0.11362
-0.19 | -0.015458 | -0.10568
-0.18 | -0.014186 | -0.09885
-0.17 | -0.013094 | -0.09157
-0.16 | -0.011914 | -0.08486
-0.15 | -0.01084 | -0.07897
-0.14 | -0.009831 | -0.0729
-0.13 | -0.008951 | -0.06713
-0.12 | -0.008057 | -0.06143
-0.11 | -0.007249 | -0.0565
-0.1 | -0.006445 | -0.05206
-0.09 | -0.005742 | -0.047645
-0.08 | -0.005058 | -0.043256
-0.07 | -0.0043893 | -0.039922
-0.06 | -0.0037492 | -0.036664
-0.05 | -0.0031235 | -0.033149
-0.04 | -0.0024972 | -0.029972
-0.03 | -0.0019156 | -0.027079
-0.02 | -0.0012987 | -0.024252
-0.01 | -0.0006653 | -0.021918
0 | -3.6e-06 | -0.01963
0.01 | 0.000673 | -0.017432
0.02 | 0.0014165 | -0.015287
0.03 | 0.0022142 | -0.012912
0.04 | 0.0030942 | -0.010459
0.05 | 0.0040457 | -0.007878
0.06 | 0.0051296 | -0.0049415
0.07 | 0.006274 | -0.0013273
0.08 | 0.007645 | 0.0029129
0.09 | 0.009141 | 0.008247
0.1 | 0.011045 | 0.015219
0.11 | 0.01299 | 0.023783
0.12 | 0.015256 | 0.034954
0.13 | 0.017771 | 0.049143
0.14 | 0.020902 | 0.06658
0.15 | 0.024279 | 0.08935
0.16 | 0.028124 | 0.11851
0.17 | 0.032453 | 0.15354
0.18 | 0.037588 | 0.19845
0.19 | 0.043283 | 0.2532
0.2 | 0.04991 | 0.32054
0.21 | 0.05693 | 0.40546
0.22 | 0.06556 | 0.50507
0.23 | 0.07572 | 0.6237
0.24 | 0.08636 | 0.7751
0.25 | 0.09907 | 0.9557
0.26 | 0.11313 | 1.1788
0.27 | 0.13008 | 1.4432
0.28 | 0.14807 | 1.7665
0.29 | 0.16841 | 2.1501
0.3 | 0.1922 | 2.613
0.31 | 0.21812 | 3.1699
0.32 | 0.24962 | 3.8339
0.33 | 0.28497 | 4.6412
0.34 | 0.32419 | 5.5995
0.35 | 0.36786 | 6.705
0.36 | 0.41816 | 8.1
0.37 | 0.47786 | 9.772
0.38 | 0.54621 | 11.771
0.39 | 0.6144 | 14.132
0.4 | 0.7061 | 17
0.41 | 0.8095 | 20.449
0.42 | 0.9298 | 24.605
0.43 | 1.0747 | 29.621
0.44 | 1.2432 | 35.654
0.45 | 1.4418 | 42.889
0.46 | 1.6809 | 51.586
0.47 | 1.9697 | 61.91
0.48 | 2.3103 | 74.4
0.49 | 2.7123 | 89.21
0.5 | 3.2136 | 107.08