## Diode Characteristic (uA-mm)
VGS (V) | VDS = 0.000 V | VDS = 0.500 V
-1.25 | -2.6402 | -7.15
-1.24 | -2.5576 | -6.964
-1.23 | -2.4643 | -6.758
-1.22 | -2.3896 | -6.575
-1.21 | -2.2963 | -6.349
-1.2 | -2.2203 | -6.112
-1.19 | -2.1316 | -5.934
-1.18 | -2.0674 | -5.771
-1.17 | -1.9976 | -5.596
-1.16 | -1.9283 | -5.386
-1.15 | -1.8454 | -5.242
-1.14 | -1.7909 | -5.081
-1.13 | -1.7216 | -4.8904
-1.12 | -1.6713 | -4.7307
-1.11 | -1.6003 | -4.6018
-1.1 | -1.5457 | -4.4372
-1.09 | -1.4903 | -4.2884
-1.08 | -1.4416 | -4.1558
-1.07 | -1.3933 | -4.0315
-1.06 | -1.3416 | -3.9036
-1.05 | -1.2917 | -3.7946
-1.04 | -1.2409 | -3.6774
-1.03 | -1.1943 | -3.553
-1.02 | -1.1518 | -3.4446
-1.01 | -1.1128 | -3.3143
-1 | -1.0706 | -3.2017
-0.99 | -1.0288 | -3.1008
-0.98 | -0.9854 | -3.0085
-0.97 | -0.9579 | -2.9042
-0.96 | -0.9212 | -2.8096
-0.95 | -0.8865 | -2.7133
-0.94 | -0.8535 | -2.6141
-0.93 | -0.8186 | -2.5275
-0.92 | -0.7876 | -2.4416
-0.91 | -0.7562 | -2.3685
-0.9 | -0.7288 | -2.2797
-0.89 | -0.7022 | -2.2026
-0.88 | -0.6731 | -2.1238
-0.87 | -0.6468 | -2.0587
-0.86 | -0.6205 | -1.988
-0.85 | -0.596 | -1.9277
-0.84 | -0.5732 | -1.8672
-0.83 | -0.5518 | -1.7988
-0.82 | -0.5271 | -1.7262
-0.81 | -0.5025 | -1.6803
-0.8 | -0.48635 | -1.6238
-0.79 | -0.46693 | -1.5566
-0.78 | -0.44817 | -1.5181
-0.77 | -0.43005 | -1.4575
-0.76 | -0.41274 | -1.4003
-0.75 | -0.39318 | -1.3466
-0.74 | -0.37604 | -1.304
-0.73 | -0.36229 | -1.2519
-0.72 | -0.34377 | -1.2044
-0.71 | -0.32895 | -1.1642
-0.7 | -0.31533 | -1.1222
-0.69 | -0.30219 | -1.0803
-0.68 | -0.2883 | -1.0416
-0.67 | -0.27641 | -1.0086
-0.66 | -0.26207 | -0.9704
-0.65 | -0.24996 | -0.9363
-0.64 | -0.23966 | -0.9007
-0.63 | -0.22725 | -0.8662
-0.62 | -0.21797 | -0.8257
-0.61 | -0.20844 | -0.7995
-0.6 | -0.19794 | -0.7665
-0.59 | -0.18721 | -0.7416
-0.58 | -0.17838 | -0.7122
-0.57 | -0.16968 | -0.6865
-0.56 | -0.16177 | -0.6578
-0.55 | -0.15391 | -0.6277
-0.54 | -0.14602 | -0.6034
-0.53 | -0.13881 | -0.5857
-0.52 | -0.1318 | -0.5618
-0.51 | -0.12416 | -0.5412
-0.5 | -0.11796 | -0.5195
-0.49 | -0.11225 | -0.50205
-0.48 | -0.10594 | -0.47767
-0.47 | -0.10032 | -0.4608
-0.46 | -0.09484 | -0.44004
-0.45 | -0.08979 | -0.42232
-0.44 | -0.08482 | -0.40442
-0.43 | -0.07983 | -0.38787
-0.42 | -0.07542 | -0.37263
-0.41 | -0.07089 | -0.35764
-0.4 | -0.067 | -0.34178
-0.39 | -0.06314 | -0.32846
-0.38 | -0.05931 | -0.3177
-0.37 | -0.05561 | -0.30115
-0.36 | -0.05226 | -0.28599
-0.35 | -0.049535 | -0.27589
-0.34 | -0.046146 | -0.26161
-0.33 | -0.043324 | -0.24966
-0.32 | -0.040341 | -0.23968
-0.31 | -0.037823 | -0.22548
-0.3 | -0.035377 | -0.21307
-0.29 | -0.033322 | -0.20484
-0.28 | -0.031027 | -0.19325
-0.27 | -0.028803 | -0.18445
-0.26 | -0.026801 | -0.17096
-0.25 | -0.025021 | -0.1615
-0.24 | -0.023109 | -0.15251
-0.23 | -0.021393 | -0.14225
-0.22 | -0.019821 | -0.13383
-0.21 | -0.018329 | -0.12508
-0.2 | -0.016784 | -0.11554
-0.19 | -0.015539 | -0.10779
-0.18 | -0.014303 | -0.10053
-0.17 | -0.013119 | -0.0929
-0.16 | -0.011973 | -0.08556
-0.15 | -0.010942 | -0.07977
-0.14 | -0.009973 | -0.07341
-0.13 | -0.009071 | -0.06803
-0.12 | -0.008171 | -0.06341
-0.11 | -0.007317 | -0.05777
-0.1 | -0.006526 | -0.05251
-0.09 | -0.005815 | -0.048316
-0.08 | -0.005078 | -0.044607
-0.07 | -0.0044611 | -0.040361
-0.06 | -0.003816 | -0.036812
-0.05 | -0.0031654 | -0.033579
-0.04 | -0.002557 | -0.030282
-0.03 | -0.0019218 | -0.027464
-0.02 | -0.0013203 | -0.024616
-0.01 | -0.0006561 | -0.022183
0 | 3.3e-06 | -0.019726
0.01 | 0.0006899 | -0.01764
0.02 | 0.001431 | -0.015267
0.03 | 0.0022658 | -0.012929
0.04 | 0.003131 | -0.010418
0.05 | 0.0041439 | -0.00792
0.06 | 0.005205 | -0.0048189
0.07 | 0.006498 | -0.0011318
0.08 | 0.007837 | 0.0030143
0.09 | 0.009389 | 0.008442
0.1 | 0.011137 | 0.015116
0.11 | 0.013287 | 0.023829
0.12 | 0.015618 | 0.03504
0.13 | 0.018271 | 0.049049
0.14 | 0.021191 | 0.06641
0.15 | 0.024724 | 0.08919
0.16 | 0.028537 | 0.11768
0.17 | 0.033171 | 0.1528
0.18 | 0.038063 | 0.19708
0.19 | 0.044193 | 0.251
0.2 | 0.050491 | 0.31843
0.21 | 0.05721 | 0.40254
0.22 | 0.0661 | 0.50291
0.23 | 0.07577 | 0.6195
0.24 | 0.08673 | 0.7702
0.25 | 0.09939 | 0.9509
0.26 | 0.114 | 1.1685
0.27 | 0.13047 | 1.4302
0.28 | 0.14813 | 1.7452
0.29 | 0.16903 | 2.1299
0.3 | 0.19241 | 2.5906
0.31 | 0.22021 | 3.1391
0.32 | 0.25032 | 3.8003
0.33 | 0.28546 | 4.605
0.34 | 0.3246 | 5.5602
0.35 | 0.36897 | 6.658
0.36 | 0.42057 | 8.025
0.37 | 0.47904 | 9.69
0.38 | 0.54635 | 11.647
0.39 | 0.6156 | 14.049
0.4 | 0.7066 | 16.874
0.41 | 0.8087 | 20.288
0.42 | 0.9307 | 24.437
0.43 | 1.0759 | 29.424
0.44 | 1.2394 | 35.404
0.45 | 1.4418 | 42.553
0.46 | 1.6812 | 51.324
0.47 | 1.9695 | 61.67
0.48 | 2.3089 | 73.94
0.49 | 2.7221 | 89.08
0.5 | 3.2259 | 106.81