## Diode Characteristic (uA-mm)
VGS (V) | VDS = 0.000 V | VDS = 0.500 V
-1.25 | -2.3849 | -6.272
-1.24 | -2.3144 | -6.097
-1.23 | -2.2376 | -5.934
-1.22 | -2.1589 | -5.74
-1.21 | -2.085 | -5.581
-1.2 | -2.008 | -5.38
-1.19 | -1.9479 | -5.194
-1.18 | -1.8778 | -5.049
-1.17 | -1.8117 | -4.9249
-1.16 | -1.7495 | -4.7566
-1.15 | -1.6841 | -4.6158
-1.14 | -1.636 | -4.4883
-1.13 | -1.5737 | -4.3547
-1.12 | -1.5136 | -4.1991
-1.11 | -1.4628 | -4.0913
-1.1 | -1.4128 | -3.9441
-1.09 | -1.367 | -3.8306
-1.08 | -1.3168 | -3.7103
-1.07 | -1.2669 | -3.582
-1.06 | -1.2298 | -3.4798
-1.05 | -1.1849 | -3.3789
-1.04 | -1.1386 | -3.2605
-1.03 | -1.0989 | -3.141
-1.02 | -1.0583 | -3.0314
-1.01 | -1.0146 | -2.956
-1 | -0.9825 | -2.8483
-0.99 | -0.9468 | -2.7668
-0.98 | -0.9144 | -2.6799
-0.97 | -0.8793 | -2.5831
-0.96 | -0.846 | -2.5065
-0.95 | -0.8134 | -2.4274
-0.94 | -0.7852 | -2.3431
-0.93 | -0.7543 | -2.2764
-0.92 | -0.7264 | -2.1983
-0.91 | -0.6977 | -2.1241
-0.9 | -0.6699 | -2.0459
-0.89 | -0.6409 | -1.9722
-0.88 | -0.6176 | -1.9064
-0.87 | -0.5933 | -1.8587
-0.86 | -0.5693 | -1.7885
-0.85 | -0.5491 | -1.7301
-0.84 | -0.526 | -1.6594
-0.83 | -0.5051 | -1.6145
-0.82 | -0.48565 | -1.5592
-0.81 | -0.46759 | -1.4895
-0.8 | -0.44888 | -1.4407
-0.79 | -0.43119 | -1.3978
-0.78 | -0.41161 | -1.3481
-0.77 | -0.39501 | -1.3019
-0.76 | -0.3789 | -1.2536
-0.75 | -0.36353 | -1.2039
-0.74 | -0.34828 | -1.1662
-0.73 | -0.33252 | -1.1255
-0.72 | -0.3165 | -1.087
-0.71 | -0.30595 | -1.0479
-0.7 | -0.29203 | -1.0083
-0.69 | -0.27791 | -0.9701
-0.68 | -0.26421 | -0.9348
-0.67 | -0.25362 | -0.9006
-0.66 | -0.2422 | -0.8683
-0.65 | -0.23105 | -0.838
-0.64 | -0.2205 | -0.8054
-0.63 | -0.21177 | -0.7795
-0.62 | -0.20039 | -0.7449
-0.61 | -0.1916 | -0.7211
-0.6 | -0.18176 | -0.6908
-0.59 | -0.17278 | -0.6705
-0.58 | -0.16531 | -0.6437
-0.57 | -0.15747 | -0.6196
-0.56 | -0.15006 | -0.5931
-0.55 | -0.14269 | -0.5697
-0.54 | -0.1353 | -0.5484
-0.53 | -0.12863 | -0.5269
-0.52 | -0.1221 | -0.5079
-0.51 | -0.11609 | -0.48919
-0.5 | -0.11013 | -0.46661
-0.49 | -0.10415 | -0.45188
-0.48 | -0.09853 | -0.43127
-0.47 | -0.09324 | -0.4157
-0.46 | -0.08856 | -0.40041
-0.45 | -0.08382 | -0.3854
-0.44 | -0.07864 | -0.36871
-0.43 | -0.07426 | -0.35368
-0.42 | -0.07047 | -0.33681
-0.41 | -0.06629 | -0.32563
-0.4 | -0.06265 | -0.31151
-0.39 | -0.0588 | -0.29787
-0.38 | -0.05556 | -0.28543
-0.37 | -0.05218 | -0.27262
-0.36 | -0.04963 | -0.26053
-0.35 | -0.046476 | -0.24853
-0.34 | -0.043361 | -0.23749
-0.33 | -0.040717 | -0.22513
-0.32 | -0.038124 | -0.21571
-0.31 | -0.035872 | -0.20425
-0.3 | -0.033432 | -0.19331
-0.29 | -0.031274 | -0.18241
-0.28 | -0.029263 | -0.1733
-0.27 | -0.027234 | -0.16394
-0.26 | -0.025288 | -0.15528
-0.25 | -0.023553 | -0.14553
-0.24 | -0.021978 | -0.13663
-0.23 | -0.020272 | -0.12811
-0.22 | -0.018863 | -0.1197
-0.21 | -0.017409 | -0.113
-0.2 | -0.015949 | -0.10543
-0.19 | -0.014766 | -0.09792
-0.18 | -0.013519 | -0.09074
-0.17 | -0.012445 | -0.08464
-0.16 | -0.01137 | -0.07864
-0.15 | -0.010357 | -0.07219
-0.14 | -0.00945 | -0.06688
-0.13 | -0.008654 | -0.06145
-0.12 | -0.007766 | -0.05642
-0.11 | -0.006986 | -0.0518
-0.1 | -0.006236 | -0.047335
-0.09 | -0.005571 | -0.043395
-0.08 | -0.004921 | -0.039435
-0.07 | -0.0042594 | -0.036592
-0.06 | -0.0036656 | -0.033369
-0.05 | -0.0030345 | -0.030222
-0.04 | -0.0024559 | -0.02751
-0.03 | -0.0018534 | -0.025293
-0.02 | -0.0012576 | -0.022299
-0.01 | -0.0006406 | -0.020218
0 | 1.89e-05 | -0.017868
0.01 | 0.0006625 | -0.015835
0.02 | 0.0014057 | -0.013888
0.03 | 0.0021625 | -0.011732
0.04 | 0.0030229 | -0.009572
0.05 | 0.0039486 | -0.007076
0.06 | 0.0049892 | -0.0042588
0.07 | 0.006181 | -0.0008147
0.08 | 0.007488 | 0.003292
0.09 | 0.008988 | 0.00856
0.1 | 0.010644 | 0.015238
0.11 | 0.012778 | 0.024047
0.12 | 0.01495 | 0.035129
0.13 | 0.017568 | 0.04931
0.14 | 0.02049 | 0.06673
0.15 | 0.023994 | 0.09011
0.16 | 0.027813 | 0.11933
0.17 | 0.032097 | 0.15509
0.18 | 0.036978 | 0.20008
0.19 | 0.042828 | 0.25463
0.2 | 0.049288 | 0.32352
0.21 | 0.056487 | 0.40918
0.22 | 0.0643 | 0.51182
0.23 | 0.07401 | 0.6299
0.24 | 0.08489 | 0.7824
0.25 | 0.09732 | 0.9664
0.26 | 0.11184 | 1.1916
0.27 | 0.12793 | 1.4603
0.28 | 0.14616 | 1.7807
0.29 | 0.16694 | 2.1697
0.3 | 0.19118 | 2.6432
0.31 | 0.21812 | 3.2051
0.32 | 0.24788 | 3.8764
0.33 | 0.28262 | 4.693
0.34 | 0.3221 | 5.6706
0.35 | 0.36601 | 6.786
0.36 | 0.41697 | 8.188
0.37 | 0.47616 | 9.874
0.38 | 0.54474 | 11.857
0.39 | 0.614 | 14.282
0.4 | 0.7038 | 17.173
0.41 | 0.8066 | 20.666
0.42 | 0.9291 | 24.849
0.43 | 1.0687 | 29.931
0.44 | 1.2411 | 35.998
0.45 | 1.4387 | 43.258
0.46 | 1.6824 | 52.075
0.47 | 1.9661 | 62.45
0.48 | 2.3094 | 74.97
0.49 | 2.719 | 90.04
0.5 | 3.2054 | 108