## Diode Characteristic (uA-mm)
VGS (V) | VDS = 0.000 V | VDS = 0.500 V
-1.25 | -2.5483 | -6.686
-1.24 | -2.4682 | -6.469
-1.23 | -2.3887 | -6.273
-1.22 | -2.3002 | -6.1
-1.21 | -2.2142 | -5.918
-1.2 | -2.1378 | -5.723
-1.19 | -2.0706 | -5.553
-1.18 | -1.9968 | -5.378
-1.17 | -1.9189 | -5.207
-1.16 | -1.8559 | -5.039
-1.15 | -1.7857 | -4.8467
-1.14 | -1.7245 | -4.6893
-1.13 | -1.6663 | -4.5386
-1.12 | -1.6069 | -4.4226
-1.11 | -1.5494 | -4.2779
-1.1 | -1.4993 | -4.1582
-1.09 | -1.4419 | -4.0154
-1.08 | -1.3892 | -3.8916
-1.07 | -1.3392 | -3.7567
-1.06 | -1.2927 | -3.6623
-1.05 | -1.2467 | -3.5306
-1.04 | -1.2023 | -3.4131
-1.03 | -1.1577 | -3.3105
-1.02 | -1.1124 | -3.2162
-1.01 | -1.0736 | -3.1013
-1 | -1.0334 | -2.9977
-0.99 | -0.9913 | -2.906
-0.98 | -0.957 | -2.8071
-0.97 | -0.9195 | -2.6976
-0.96 | -0.8846 | -2.6113
-0.95 | -0.8532 | -2.5162
-0.94 | -0.8254 | -2.4423
-0.93 | -0.795 | -2.3668
-0.92 | -0.7603 | -2.2863
-0.91 | -0.7282 | -2.2001
-0.9 | -0.7012 | -2.1286
-0.89 | -0.6752 | -2.0688
-0.88 | -0.6509 | -2.0033
-0.87 | -0.6273 | -1.9211
-0.86 | -0.6006 | -1.8524
-0.85 | -0.5726 | -1.8007
-0.84 | -0.5513 | -1.7476
-0.83 | -0.5288 | -1.6857
-0.82 | -0.51 | -1.6229
-0.81 | -0.49176 | -1.57
-0.8 | -0.47147 | -1.5099
-0.79 | -0.45324 | -1.4575
-0.78 | -0.43157 | -1.4068
-0.77 | -0.41651 | -1.3635
-0.76 | -0.39939 | -1.3148
-0.75 | -0.38076 | -1.2671
-0.74 | -0.36602 | -1.213
-0.73 | -0.35139 | -1.1698
-0.72 | -0.33444 | -1.124
-0.71 | -0.32088 | -1.0788
-0.7 | -0.30628 | -1.0464
-0.69 | -0.29235 | -1.0085
-0.68 | -0.27996 | -0.9686
-0.67 | -0.26833 | -0.9302
-0.66 | -0.25405 | -0.8942
-0.65 | -0.24452 | -0.8683
-0.64 | -0.23222 | -0.8328
-0.63 | -0.22241 | -0.8015
-0.62 | -0.21124 | -0.7745
-0.61 | -0.20098 | -0.7464
-0.6 | -0.19214 | -0.7147
-0.59 | -0.18275 | -0.6899
-0.58 | -0.17313 | -0.6655
-0.57 | -0.16535 | -0.6412
-0.56 | -0.15669 | -0.6107
-0.55 | -0.15004 | -0.5889
-0.54 | -0.14277 | -0.5669
-0.53 | -0.1355 | -0.5485
-0.52 | -0.12766 | -0.5258
-0.51 | -0.12175 | -0.5021
-0.5 | -0.11533 | -0.48462
-0.49 | -0.10888 | -0.46515
-0.48 | -0.10365 | -0.44764
-0.47 | -0.09812 | -0.4291
-0.46 | -0.09246 | -0.41142
-0.45 | -0.08713 | -0.39461
-0.44 | -0.08273 | -0.3792
-0.43 | -0.07835 | -0.36301
-0.42 | -0.07375 | -0.34611
-0.41 | -0.07016 | -0.33224
-0.4 | -0.06586 | -0.31858
-0.39 | -0.06212 | -0.30525
-0.38 | -0.05831 | -0.29458
-0.37 | -0.05456 | -0.28076
-0.36 | -0.05119 | -0.26856
-0.35 | -0.048677 | -0.25586
-0.34 | -0.045597 | -0.2448
-0.33 | -0.042665 | -0.23197
-0.32 | -0.039976 | -0.22161
-0.31 | -0.037546 | -0.21042
-0.3 | -0.034869 | -0.19971
-0.29 | -0.032661 | -0.18904
-0.28 | -0.030416 | -0.17925
-0.27 | -0.02826 | -0.17066
-0.26 | -0.026339 | -0.15994
-0.25 | -0.02467 | -0.15068
-0.24 | -0.022883 | -0.14241
-0.23 | -0.021197 | -0.13396
-0.22 | -0.019497 | -0.12561
-0.21 | -0.018109 | -0.11779
-0.2 | -0.016762 | -0.11035
-0.19 | -0.015355 | -0.10272
-0.18 | -0.014106 | -0.09624
-0.17 | -0.012901 | -0.08865
-0.16 | -0.011979 | -0.08266
-0.15 | -0.010821 | -0.076
-0.14 | -0.009832 | -0.07087
-0.13 | -0.008824 | -0.06568
-0.12 | -0.008014 | -0.06048
-0.11 | -0.007247 | -0.05539
-0.1 | -0.006483 | -0.05056
-0.09 | -0.005683 | -0.046147
-0.08 | -0.005075 | -0.042519
-0.07 | -0.0044272 | -0.039203
-0.06 | -0.0037791 | -0.035397
-0.05 | -0.0031234 | -0.032325
-0.04 | -0.0025206 | -0.029203
-0.03 | -0.0018965 | -0.026453
-0.02 | -0.0012942 | -0.023837
-0.01 | -0.0006533 | -0.021231
0 | 2.55e-05 | -0.018967
0.01 | 0.0006736 | -0.016866
0.02 | 0.0014281 | -0.014677
0.03 | 0.0021992 | -0.012459
0.04 | 0.0030446 | -0.010051
0.05 | 0.0039862 | -0.007444
0.06 | 0.0050318 | -0.004529
0.07 | 0.006224 | -0.0010811
0.08 | 0.007513 | 0.0031332
0.09 | 0.009061 | 0.008316
0.1 | 0.010671 | 0.014956
0.11 | 0.012762 | 0.023424
0.12 | 0.014951 | 0.034386
0.13 | 0.017403 | 0.048238
0.14 | 0.020151 | 0.06541
0.15 | 0.023581 | 0.08744
0.16 | 0.0274 | 0.11606
0.17 | 0.031589 | 0.15106
0.18 | 0.036266 | 0.19454
0.19 | 0.041938 | 0.24912
0.2 | 0.048199 | 0.31478
0.21 | 0.055328 | 0.39746
0.22 | 0.0624 | 0.49739
0.23 | 0.0721 | 0.614
0.24 | 0.08243 | 0.7656
0.25 | 0.09461 | 0.9456
0.26 | 0.108 | 1.1611
0.27 | 0.12337 | 1.427
0.28 | 0.14107 | 1.7423
0.29 | 0.1609 | 2.1219
0.3 | 0.18351 | 2.5808
0.31 | 0.20892 | 3.1322
0.32 | 0.23777 | 3.7968
0.33 | 0.27073 | 4.5917
0.34 | 0.30898 | 5.5412
0.35 | 0.35052 | 6.655
0.36 | 0.40022 | 8.032
0.37 | 0.45566 | 9.71
0.38 | 0.52098 | 11.68
0.39 | 0.588 | 14.072
0.4 | 0.6749 | 16.904
0.41 | 0.7761 | 20.372
0.42 | 0.893 | 24.58
0.43 | 1.0294 | 29.601
0.44 | 1.1962 | 35.597
0.45 | 1.3896 | 42.863
0.46 | 1.6232 | 51.682
0.47 | 1.8985 | 62.03
0.48 | 2.2332 | 74.56
0.49 | 2.6417 | 89.76
0.5 | 3.1179 | 107.7