## Diode Characteristic (uA-mm)
VGS (V) | VDS = 0.000 V | VDS = 0.500 V
-1.25 | -2.9681 | -7.977
-1.24 | -2.8556 | -7.74
-1.23 | -2.7496 | -7.494
-1.22 | -2.6487 | -7.255
-1.21 | -2.5749 | -7.041
-1.2 | -2.48 | -6.808
-1.19 | -2.3859 | -6.617
-1.18 | -2.3058 | -6.393
-1.17 | -2.2253 | -6.204
-1.16 | -2.147 | -6.022
-1.15 | -2.0552 | -5.818
-1.14 | -1.9902 | -5.636
-1.13 | -1.9217 | -5.445
-1.12 | -1.8378 | -5.265
-1.11 | -1.7751 | -5.13
-1.1 | -1.7186 | -4.9279
-1.09 | -1.6552 | -4.7805
-1.08 | -1.5918 | -4.5873
-1.07 | -1.5399 | -4.447
-1.06 | -1.4835 | -4.2951
-1.05 | -1.426 | -4.1481
-1.04 | -1.3741 | -4.0308
-1.03 | -1.3192 | -3.8871
-1.02 | -1.269 | -3.7672
-1.01 | -1.2269 | -3.6397
-1 | -1.1685 | -3.4937
-0.99 | -1.1244 | -3.401
-0.98 | -1.0874 | -3.2956
-0.97 | -1.0463 | -3.1797
-0.96 | -1.0106 | -3.0647
-0.95 | -0.9643 | -2.9603
-0.94 | -0.9264 | -2.8632
-0.93 | -0.8972 | -2.7534
-0.92 | -0.8616 | -2.6672
-0.91 | -0.8283 | -2.5893
-0.9 | -0.7961 | -2.4954
-0.89 | -0.7613 | -2.4137
-0.88 | -0.734 | -2.3181
-0.87 | -0.7029 | -2.2362
-0.86 | -0.6778 | -2.1444
-0.85 | -0.6486 | -2.0926
-0.84 | -0.6253 | -2.017
-0.83 | -0.5962 | -1.9413
-0.82 | -0.5745 | -1.8805
-0.81 | -0.5486 | -1.8083
-0.8 | -0.5225 | -1.7427
-0.79 | -0.5041 | -1.6844
-0.78 | -0.48497 | -1.6196
-0.77 | -0.4636 | -1.571
-0.76 | -0.44514 | -1.5182
-0.75 | -0.4271 | -1.4538
-0.74 | -0.40754 | -1.3991
-0.73 | -0.39265 | -1.3475
-0.72 | -0.37325 | -1.2986
-0.71 | -0.35748 | -1.2525
-0.7 | -0.3431 | -1.2079
-0.69 | -0.32774 | -1.1628
-0.68 | -0.31236 | -1.12
-0.67 | -0.2978 | -1.0698
-0.66 | -0.28248 | -1.0342
-0.65 | -0.27013 | -0.991
-0.64 | -0.25724 | -0.9524
-0.63 | -0.24548 | -0.9172
-0.62 | -0.2351 | -0.8861
-0.61 | -0.22178 | -0.855
-0.6 | -0.21086 | -0.8181
-0.59 | -0.20186 | -0.7863
-0.58 | -0.19183 | -0.7561
-0.57 | -0.1821 | -0.7254
-0.56 | -0.1733 | -0.6971
-0.55 | -0.16431 | -0.6705
-0.54 | -0.15632 | -0.6415
-0.53 | -0.14754 | -0.6192
-0.52 | -0.14057 | -0.5913
-0.51 | -0.13241 | -0.5684
-0.5 | -0.12563 | -0.5477
-0.49 | -0.11959 | -0.525
-0.48 | -0.1125 | -0.5032
-0.47 | -0.10707 | -0.48266
-0.46 | -0.10038 | -0.46274
-0.45 | -0.09518 | -0.4442
-0.44 | -0.08986 | -0.42543
-0.43 | -0.08496 | -0.40621
-0.42 | -0.08041 | -0.39003
-0.41 | -0.07576 | -0.37292
-0.4 | -0.07133 | -0.35752
-0.39 | -0.06726 | -0.34493
-0.38 | -0.06323 | -0.32792
-0.37 | -0.05915 | -0.31437
-0.36 | -0.05565 | -0.30002
-0.35 | -0.05197 | -0.28773
-0.34 | -0.049494 | -0.27299
-0.33 | -0.046313 | -0.26238
-0.32 | -0.043708 | -0.249
-0.31 | -0.040849 | -0.23588
-0.3 | -0.038188 | -0.22423
-0.29 | -0.035306 | -0.2124
-0.28 | -0.032902 | -0.2017
-0.27 | -0.030646 | -0.19039
-0.26 | -0.028653 | -0.1798
-0.25 | -0.026623 | -0.16919
-0.24 | -0.024665 | -0.1589
-0.23 | -0.022842 | -0.14921
-0.22 | -0.021108 | -0.14053
-0.21 | -0.019448 | -0.13101
-0.2 | -0.017891 | -0.12222
-0.19 | -0.016472 | -0.11476
-0.18 | -0.015116 | -0.10616
-0.17 | -0.013732 | -0.09915
-0.16 | -0.012601 | -0.09139
-0.15 | -0.01158 | -0.08472
-0.14 | -0.010475 | -0.07863
-0.13 | -0.009505 | -0.07234
-0.12 | -0.008515 | -0.06658
-0.11 | -0.007718 | -0.06145
-0.1 | -0.006871 | -0.05614
-0.09 | -0.006082 | -0.0511
-0.08 | -0.005277 | -0.046304
-0.07 | -0.0046124 | -0.042226
-0.06 | -0.0039511 | -0.038435
-0.05 | -0.0032673 | -0.035168
-0.04 | -0.0026551 | -0.031947
-0.03 | -0.0019934 | -0.028898
-0.02 | -0.0013586 | -0.025886
-0.01 | -0.000703 | -0.02309
0 | -3.38e-05 | -0.020346
0.01 | 0.0007203 | -0.018124
0.02 | 0.0014793 | -0.015851
0.03 | 0.002334 | -0.013324
0.04 | 0.0032395 | -0.010864
0.05 | 0.0042704 | -0.008176
0.06 | 0.0053696 | -0.005073
0.07 | 0.006529 | -0.0014427
0.08 | 0.008101 | 0.0027723
0.09 | 0.009691 | 0.008143
0.1 | 0.01154 | 0.015028
0.11 | 0.013518 | 0.023701
0.12 | 0.016065 | 0.035042
0.13 | 0.018743 | 0.049155
0.14 | 0.021797 | 0.06666
0.15 | 0.025252 | 0.08977
0.16 | 0.029494 | 0.11948
0.17 | 0.034113 | 0.15502
0.18 | 0.039475 | 0.20016
0.19 | 0.045359 | 0.25593
0.2 | 0.052247 | 0.32465
0.21 | 0.05933 | 0.41136
0.22 | 0.06821 | 0.51225
0.23 | 0.0785 | 0.6345
0.24 | 0.09051 | 0.7875
0.25 | 0.10377 | 0.9728
0.26 | 0.11924 | 1.2012
0.27 | 0.13542 | 1.4731
0.28 | 0.15493 | 1.799
0.29 | 0.17663 | 2.187
0.3 | 0.20181 | 2.6712
0.31 | 0.2292 | 3.2482
0.32 | 0.26092 | 3.9227
0.33 | 0.29726 | 4.7474
0.34 | 0.33763 | 5.712
0.35 | 0.38442 | 6.901
0.36 | 0.43728 | 8.316
0.37 | 0.49818 | 10.03
0.38 | 0.56746 | 12.081
0.39 | 0.6413 | 14.542
0.4 | 0.731 | 17.438
0.41 | 0.8415 | 21.014
0.42 | 0.9686 | 25.34
0.43 | 1.1169 | 30.51
0.44 | 1.2898 | 36.683
0.45 | 1.4937 | 44.137
0.46 | 1.7462 | 53.195
0.47 | 2.0314 | 63.72
0.48 | 2.3891 | 76.72
0.49 | 2.8089 | 92.29
0.5 | 3.3206 | 110.83