## Diode Characteristic (uA-mm)
VGS (V) | VDS = 0.000 V | VDS = 0.500 V
-1.25 | -2.9418 | -7.836
-1.24 | -2.8354 | -7.623
-1.23 | -2.747 | -7.387
-1.22 | -2.6477 | -7.143
-1.21 | -2.5464 | -6.967
-1.2 | -2.4716 | -6.726
-1.19 | -2.3843 | -6.491
-1.18 | -2.298 | -6.302
-1.17 | -2.224 | -6.132
-1.16 | -2.1471 | -5.904
-1.15 | -2.0663 | -5.737
-1.14 | -1.9904 | -5.535
-1.13 | -1.9307 | -5.373
-1.12 | -1.8555 | -5.19
-1.11 | -1.7932 | -5.025
-1.1 | -1.7189 | -4.8803
-1.09 | -1.6512 | -4.7114
-1.08 | -1.598 | -4.5536
-1.07 | -1.5288 | -4.4115
-1.06 | -1.4856 | -4.257
-1.05 | -1.4235 | -4.1109
-1.04 | -1.3745 | -3.9603
-1.03 | -1.3247 | -3.8543
-1.02 | -1.275 | -3.7252
-1.01 | -1.225 | -3.6101
-1 | -1.1864 | -3.4827
-0.99 | -1.1367 | -3.3747
-0.98 | -1.0957 | -3.2497
-0.97 | -1.052 | -3.1533
-0.96 | -1.0139 | -3.0395
-0.95 | -0.9706 | -2.9374
-0.94 | -0.9338 | -2.8472
-0.93 | -0.9018 | -2.747
-0.92 | -0.8676 | -2.6669
-0.91 | -0.8316 | -2.5589
-0.9 | -0.8002 | -2.4697
-0.89 | -0.7712 | -2.3821
-0.88 | -0.7379 | -2.3047
-0.87 | -0.7104 | -2.2148
-0.86 | -0.6812 | -2.1419
-0.85 | -0.6517 | -2.0711
-0.84 | -0.6263 | -2.0063
-0.83 | -0.6016 | -1.9353
-0.82 | -0.5794 | -1.8667
-0.81 | -0.5536 | -1.7954
-0.8 | -0.5341 | -1.7318
-0.79 | -0.5099 | -1.6715
-0.78 | -0.49175 | -1.6024
-0.77 | -0.46948 | -1.5484
-0.76 | -0.45051 | -1.4865
-0.75 | -0.43009 | -1.4328
-0.74 | -0.41437 | -1.3866
-0.73 | -0.39557 | -1.3415
-0.72 | -0.37776 | -1.2945
-0.71 | -0.36328 | -1.2415
-0.7 | -0.34527 | -1.1942
-0.69 | -0.33018 | -1.1561
-0.68 | -0.31691 | -1.1054
-0.67 | -0.30216 | -1.0619
-0.66 | -0.28858 | -1.02
-0.65 | -0.27655 | -0.984
-0.64 | -0.26338 | -0.9489
-0.63 | -0.24958 | -0.914
-0.62 | -0.23808 | -0.8737
-0.61 | -0.22758 | -0.8432
-0.6 | -0.21555 | -0.8134
-0.59 | -0.20425 | -0.7785
-0.58 | -0.19425 | -0.7523
-0.57 | -0.1861 | -0.7203
-0.56 | -0.17713 | -0.6944
-0.55 | -0.16846 | -0.6682
-0.54 | -0.15982 | -0.6407
-0.53 | -0.1516 | -0.6155
-0.52 | -0.14453 | -0.5929
-0.51 | -0.13603 | -0.5712
-0.5 | -0.12947 | -0.5458
-0.49 | -0.12219 | -0.5249
-0.48 | -0.1161 | -0.5054
-0.47 | -0.10938 | -0.48612
-0.46 | -0.10326 | -0.46668
-0.45 | -0.09812 | -0.44665
-0.44 | -0.09207 | -0.42641
-0.43 | -0.08667 | -0.40643
-0.42 | -0.08224 | -0.39163
-0.41 | -0.0777 | -0.37212
-0.4 | -0.07317 | -0.35664
-0.39 | -0.06882 | -0.34179
-0.38 | -0.0642 | -0.32891
-0.37 | -0.06046 | -0.31453
-0.36 | -0.05748 | -0.30051
-0.35 | -0.0539 | -0.28732
-0.34 | -0.05045 | -0.27403
-0.33 | -0.047187 | -0.26033
-0.32 | -0.044216 | -0.24697
-0.31 | -0.041661 | -0.23488
-0.3 | -0.038685 | -0.22481
-0.29 | -0.035979 | -0.21206
-0.28 | -0.033735 | -0.1995
-0.27 | -0.031441 | -0.18865
-0.26 | -0.029059 | -0.17984
-0.25 | -0.026915 | -0.17049
-0.24 | -0.024983 | -0.16058
-0.23 | -0.023258 | -0.15029
-0.22 | -0.021461 | -0.1393
-0.21 | -0.019919 | -0.13128
-0.2 | -0.018324 | -0.12255
-0.19 | -0.016885 | -0.1147
-0.18 | -0.015462 | -0.1066
-0.17 | -0.014216 | -0.09903
-0.16 | -0.01299 | -0.09233
-0.15 | -0.011893 | -0.08561
-0.14 | -0.01078 | -0.0797
-0.13 | -0.009771 | -0.07239
-0.12 | -0.008775 | -0.06718
-0.11 | -0.007883 | -0.06121
-0.1 | -0.007078 | -0.0569
-0.09 | -0.006278 | -0.05179
-0.08 | -0.005466 | -0.046971
-0.07 | -0.0047373 | -0.042941
-0.06 | -0.0040895 | -0.039289
-0.05 | -0.0033808 | -0.035902
-0.04 | -0.002737 | -0.032593
-0.03 | -0.0020618 | -0.029602
-0.02 | -0.0014044 | -0.026779
-0.01 | -0.0007418 | -0.023997
0 | -2.7e-05 | -0.021007
0.01 | 0.0007401 | -0.018636
0.02 | 0.0015197 | -0.01637
0.03 | 0.0024005 | -0.013748
0.04 | 0.0033396 | -0.011252
0.05 | 0.004405 | -0.008409
0.06 | 0.0055371 | -0.005337
0.07 | 0.006787 | -0.0014634
0.08 | 0.008408 | 0.0029244
0.09 | 0.010032 | 0.008523
0.1 | 0.011942 | 0.01562
0.11 | 0.014091 | 0.024673
0.12 | 0.016719 | 0.03615
0.13 | 0.019567 | 0.050922
0.14 | 0.022721 | 0.06881
0.15 | 0.026326 | 0.09211
0.16 | 0.030721 | 0.12219
0.17 | 0.035493 | 0.15846
0.18 | 0.041129 | 0.20468
0.19 | 0.047209 | 0.26111
0.2 | 0.054574 | 0.3315
0.21 | 0.06199 | 0.4197
0.22 | 0.07098 | 0.5239
0.23 | 0.0815 | 0.6457
0.24 | 0.09404 | 0.8019
0.25 | 0.10732 | 0.9935
0.26 | 0.12292 | 1.2182
0.27 | 0.13999 | 1.4968
0.28 | 0.16053 | 1.8271
0.29 | 0.18312 | 2.2236
0.3 | 0.20822 | 2.7104
0.31 | 0.23662 | 3.2867
0.32 | 0.26833 | 3.9731
0.33 | 0.3069 | 4.8098
0.34 | 0.34952 | 5.782
0.35 | 0.39555 | 6.977
0.36 | 0.45038 | 8.39
0.37 | 0.51284 | 10.135
0.38 | 0.5751 | 12.189
0.39 | 0.6576 | 14.668
0.4 | 0.7515 | 17.584
0.41 | 0.8602 | 21.15
0.42 | 0.9853 | 25.473
0.43 | 1.1372 | 30.594
0.44 | 1.3088 | 36.815
0.45 | 1.5194 | 44.249
0.46 | 1.7689 | 53.336
0.47 | 2.0618 | 63.94
0.48 | 2.4223 | 76.76
0.49 | 2.8581 | 92.2
0.5 | 3.3768 | 110.39