## Diode Characteristic (uA-mm)
VGS (V) | VDS = 0.000 V | VDS = 0.500 V
-1.25 | -2.9562 | -7.798
-1.24 | -2.844 | -7.525
-1.23 | -2.7493 | -7.262
-1.22 | -2.6407 | -7.036
-1.21 | -2.5537 | -6.843
-1.2 | -2.4595 | -6.609
-1.19 | -2.3792 | -6.426
-1.18 | -2.2928 | -6.228
-1.17 | -2.2035 | -6.017
-1.16 | -2.1304 | -5.83
-1.15 | -2.059 | -5.636
-1.14 | -1.9842 | -5.44
-1.13 | -1.9091 | -5.279
-1.12 | -1.8489 | -5.11
-1.11 | -1.7796 | -4.9422
-1.1 | -1.719 | -4.7914
-1.09 | -1.6587 | -4.6262
-1.08 | -1.603 | -4.4782
-1.07 | -1.5311 | -4.3229
-1.06 | -1.4798 | -4.1845
-1.05 | -1.426 | -4.0644
-1.04 | -1.3766 | -3.9392
-1.03 | -1.3175 | -3.8023
-1.02 | -1.2746 | -3.687
-1.01 | -1.2234 | -3.5479
-1 | -1.1887 | -3.4355
-0.99 | -1.1382 | -3.3207
-0.98 | -1.0948 | -3.2088
-0.97 | -1.052 | -3.098
-0.96 | -1.0158 | -3.0019
-0.95 | -0.9724 | -2.9061
-0.94 | -0.942 | -2.8168
-0.93 | -0.9035 | -2.723
-0.92 | -0.862 | -2.6178
-0.91 | -0.8313 | -2.5252
-0.9 | -0.8013 | -2.4343
-0.89 | -0.7713 | -2.3643
-0.88 | -0.7414 | -2.2852
-0.87 | -0.7127 | -2.2044
-0.86 | -0.6857 | -2.1266
-0.85 | -0.6565 | -2.0505
-0.84 | -0.6289 | -1.9839
-0.83 | -0.6063 | -1.9175
-0.82 | -0.5796 | -1.8471
-0.81 | -0.556 | -1.7856
-0.8 | -0.5312 | -1.7171
-0.79 | -0.5086 | -1.6516
-0.78 | -0.49394 | -1.5838
-0.77 | -0.47002 | -1.5311
-0.76 | -0.45043 | -1.4784
-0.75 | -0.43123 | -1.4247
-0.74 | -0.4125 | -1.3707
-0.73 | -0.39559 | -1.3202
-0.72 | -0.37649 | -1.2685
-0.71 | -0.3598 | -1.2201
-0.7 | -0.34641 | -1.1826
-0.69 | -0.3291 | -1.1334
-0.68 | -0.31436 | -1.0979
-0.67 | -0.30049 | -1.053
-0.66 | -0.28575 | -1.0195
-0.65 | -0.2743 | -0.9794
-0.64 | -0.26118 | -0.935
-0.63 | -0.24961 | -0.9094
-0.62 | -0.2372 | -0.8723
-0.61 | -0.22578 | -0.8401
-0.6 | -0.21535 | -0.8023
-0.59 | -0.20417 | -0.7753
-0.58 | -0.19573 | -0.7454
-0.57 | -0.18471 | -0.713
-0.56 | -0.17582 | -0.6864
-0.55 | -0.16763 | -0.659
-0.54 | -0.1591 | -0.6319
-0.53 | -0.15106 | -0.6092
-0.52 | -0.14259 | -0.5841
-0.51 | -0.13538 | -0.5589
-0.5 | -0.12843 | -0.5351
-0.49 | -0.12065 | -0.5165
-0.48 | -0.11493 | -0.49393
-0.47 | -0.10848 | -0.47787
-0.46 | -0.10268 | -0.45805
-0.45 | -0.09738 | -0.43768
-0.44 | -0.09214 | -0.41937
-0.43 | -0.08696 | -0.40183
-0.42 | -0.08172 | -0.3839
-0.41 | -0.07684 | -0.36807
-0.4 | -0.07261 | -0.35275
-0.39 | -0.06797 | -0.3369
-0.38 | -0.06425 | -0.32226
-0.37 | -0.05988 | -0.30848
-0.36 | -0.0564 | -0.29351
-0.35 | -0.0528 | -0.28187
-0.34 | -0.050096 | -0.26958
-0.33 | -0.046735 | -0.25774
-0.32 | -0.04371 | -0.24352
-0.31 | -0.040886 | -0.2319
-0.3 | -0.038178 | -0.22029
-0.29 | -0.035597 | -0.2105
-0.28 | -0.033323 | -0.19761
-0.27 | -0.031048 | -0.18696
-0.26 | -0.028833 | -0.17822
-0.25 | -0.026783 | -0.16743
-0.24 | -0.024849 | -0.15781
-0.23 | -0.022794 | -0.14743
-0.22 | -0.021135 | -0.13882
-0.21 | -0.019597 | -0.12922
-0.2 | -0.018111 | -0.11969
-0.19 | -0.016604 | -0.1126
-0.18 | -0.015123 | -0.10455
-0.17 | -0.013894 | -0.09676
-0.16 | -0.01279 | -0.09087
-0.15 | -0.011539 | -0.08362
-0.14 | -0.010531 | -0.0779
-0.13 | -0.009516 | -0.07161
-0.12 | -0.008661 | -0.06616
-0.11 | -0.007687 | -0.06047
-0.1 | -0.006917 | -0.05578
-0.09 | -0.00611 | -0.05102
-0.08 | -0.005442 | -0.046116
-0.07 | -0.0047038 | -0.041822
-0.06 | -0.0039989 | -0.038517
-0.05 | -0.0033671 | -0.03464
-0.04 | -0.0026739 | -0.031644
-0.03 | -0.0020661 | -0.028222
-0.02 | -0.0013776 | -0.025454
-0.01 | -0.000731 | -0.023061
0 | -1.21e-05 | -0.020368
0.01 | 0.0007415 | -0.018155
0.02 | 0.0015003 | -0.015682
0.03 | 0.0023845 | -0.013333
0.04 | 0.0032977 | -0.010805
0.05 | 0.0043436 | -0.008187
0.06 | 0.0054611 | -0.005048
0.07 | 0.006731 | -0.0013716
0.08 | 0.008277 | 0.0031136
0.09 | 0.00985 | 0.008566
0.1 | 0.011714 | 0.015622
0.11 | 0.013936 | 0.024457
0.12 | 0.016423 | 0.036064
0.13 | 0.019111 | 0.050462
0.14 | 0.022313 | 0.06843
0.15 | 0.025866 | 0.09166
0.16 | 0.030203 | 0.121
0.17 | 0.034656 | 0.15753
0.18 | 0.040059 | 0.20229
0.19 | 0.045984 | 0.25808
0.2 | 0.053162 | 0.32785
0.21 | 0.06023 | 0.4137
0.22 | 0.0693 | 0.51692
0.23 | 0.07939 | 0.635
0.24 | 0.09077 | 0.7896
0.25 | 0.10386 | 0.9785
0.26 | 0.1189 | 1.2018
0.27 | 0.13556 | 1.4704
0.28 | 0.15469 | 1.7962
0.29 | 0.17703 | 2.1861
0.3 | 0.20168 | 2.6612
0.31 | 0.22862 | 3.2312
0.32 | 0.25976 | 3.9077
0.33 | 0.29599 | 4.7211
0.34 | 0.33689 | 5.682
0.35 | 0.38122 | 6.857
0.36 | 0.43478 | 8.26
0.37 | 0.4929 | 9.974
0.38 | 0.56378 | 11.987
0.39 | 0.6353 | 14.408
0.4 | 0.7241 | 17.332
0.41 | 0.8326 | 20.845
0.42 | 0.9561 | 25.112
0.43 | 1.1013 | 30.22
0.44 | 1.2739 | 36.355
0.45 | 1.477 | 43.652
0.46 | 1.7265 | 52.684
0.47 | 2.0095 | 63.19
0.48 | 2.3599 | 75.86
0.49 | 2.7858 | 91.31
0.5 | 3.2835 | 109.58