## Diode Characteristic (uA-mm)
VGS (V) | VDS = 0.000 V | VDS = 0.500 V
-1.25 | -3.05 | -8.03
-1.24 | -2.9435 | -7.799
-1.23 | -2.8353 | -7.524
-1.22 | -2.7336 | -7.285
-1.21 | -2.6414 | -7.067
-1.2 | -2.55 | -6.835
-1.19 | -2.4493 | -6.604
-1.18 | -2.3728 | -6.393
-1.17 | -2.2915 | -6.219
-1.16 | -2.2085 | -5.984
-1.15 | -2.1311 | -5.812
-1.14 | -2.0503 | -5.629
-1.13 | -1.9678 | -5.441
-1.12 | -1.8976 | -5.272
-1.11 | -1.823 | -5.104
-1.1 | -1.7632 | -4.9276
-1.09 | -1.705 | -4.7632
-1.08 | -1.6377 | -4.6257
-1.07 | -1.5801 | -4.4612
-1.06 | -1.5295 | -4.2988
-1.05 | -1.4677 | -4.1524
-1.04 | -1.4152 | -4.0094
-1.03 | -1.356 | -3.8834
-1.02 | -1.3025 | -3.7431
-1.01 | -1.2514 | -3.6477
-1 | -1.2012 | -3.5042
-0.99 | -1.1622 | -3.3886
-0.98 | -1.1166 | -3.2829
-0.97 | -1.0774 | -3.1689
-0.96 | -1.0309 | -3.0689
-0.95 | -0.9932 | -2.9514
-0.94 | -0.9569 | -2.8546
-0.93 | -0.9218 | -2.7354
-0.92 | -0.8808 | -2.6545
-0.91 | -0.8477 | -2.556
-0.9 | -0.8118 | -2.4822
-0.89 | -0.7843 | -2.3989
-0.88 | -0.7477 | -2.3094
-0.87 | -0.7211 | -2.2239
-0.86 | -0.6937 | -2.1527
-0.85 | -0.6647 | -2.0731
-0.84 | -0.6347 | -1.9992
-0.83 | -0.612 | -1.9331
-0.82 | -0.5854 | -1.8558
-0.81 | -0.5622 | -1.7918
-0.8 | -0.5394 | -1.7253
-0.79 | -0.5202 | -1.6654
-0.78 | -0.5007 | -1.6079
-0.77 | -0.47746 | -1.5489
-0.76 | -0.45503 | -1.4913
-0.75 | -0.43449 | -1.4309
-0.74 | -0.41634 | -1.3821
-0.73 | -0.39763 | -1.3285
-0.72 | -0.38035 | -1.2799
-0.71 | -0.3639 | -1.228
-0.7 | -0.3483 | -1.1814
-0.69 | -0.33246 | -1.1419
-0.68 | -0.31659 | -1.0954
-0.67 | -0.30198 | -1.0497
-0.66 | -0.28984 | -1.0159
-0.65 | -0.27506 | -0.9726
-0.64 | -0.26365 | -0.9358
-0.63 | -0.25063 | -0.9003
-0.62 | -0.239 | -0.8669
-0.61 | -0.22728 | -0.8329
-0.6 | -0.21691 | -0.7991
-0.59 | -0.20628 | -0.7729
-0.58 | -0.19527 | -0.7398
-0.57 | -0.18479 | -0.7126
-0.56 | -0.17599 | -0.6846
-0.55 | -0.16772 | -0.6553
-0.54 | -0.15978 | -0.6281
-0.53 | -0.15184 | -0.6043
-0.52 | -0.1435 | -0.5824
-0.51 | -0.13664 | -0.5573
-0.5 | -0.12931 | -0.5352
-0.49 | -0.12308 | -0.5114
-0.48 | -0.11527 | -0.49184
-0.47 | -0.10906 | -0.46913
-0.46 | -0.1025 | -0.45065
-0.45 | -0.09761 | -0.43027
-0.44 | -0.09186 | -0.41243
-0.43 | -0.0866 | -0.39493
-0.42 | -0.08172 | -0.37793
-0.41 | -0.07673 | -0.36151
-0.4 | -0.07261 | -0.34528
-0.39 | -0.06809 | -0.33077
-0.38 | -0.06387 | -0.31663
-0.37 | -0.06001 | -0.30114
-0.36 | -0.05629 | -0.28847
-0.35 | -0.05313 | -0.27464
-0.34 | -0.050226 | -0.26274
-0.33 | -0.04692 | -0.24965
-0.32 | -0.043956 | -0.23894
-0.31 | -0.040636 | -0.22579
-0.3 | -0.038215 | -0.21454
-0.29 | -0.035744 | -0.20484
-0.28 | -0.033573 | -0.19374
-0.27 | -0.031219 | -0.18326
-0.26 | -0.028728 | -0.17291
-0.25 | -0.026771 | -0.1632
-0.24 | -0.024787 | -0.15401
-0.23 | -0.02291 | -0.14384
-0.22 | -0.0213 | -0.13517
-0.21 | -0.019757 | -0.12626
-0.2 | -0.018091 | -0.11828
-0.19 | -0.016753 | -0.11027
-0.18 | -0.015397 | -0.1023
-0.17 | -0.014062 | -0.09552
-0.16 | -0.012775 | -0.08806
-0.15 | -0.011677 | -0.08206
-0.14 | -0.010658 | -0.07564
-0.13 | -0.009595 | -0.06976
-0.12 | -0.008605 | -0.06476
-0.11 | -0.0078 | -0.05937
-0.1 | -0.006944 | -0.05448
-0.09 | -0.006157 | -0.05015
-0.08 | -0.005387 | -0.045591
-0.07 | -0.0046871 | -0.041489
-0.06 | -0.0040238 | -0.037716
-0.05 | -0.0033243 | -0.034578
-0.04 | -0.0026945 | -0.031584
-0.03 | -0.0020246 | -0.028489
-0.02 | -0.0013823 | -0.02585
-0.01 | -0.0007183 | -0.023146
0 | -2.75e-05 | -0.020565
0.01 | 0.0007231 | -0.018012
0.02 | 0.0014949 | -0.015882
0.03 | 0.0023643 | -0.013277
0.04 | 0.0032701 | -0.010889
0.05 | 0.0042966 | -0.008034
0.06 | 0.00544 | -0.0049511
0.07 | 0.006629 | -0.0013218
0.08 | 0.008209 | 0.0031394
0.09 | 0.009789 | 0.008851
0.1 | 0.011636 | 0.015769
0.11 | 0.013654 | 0.024729
0.12 | 0.016304 | 0.036424
0.13 | 0.019019 | 0.051007
0.14 | 0.022218 | 0.06928
0.15 | 0.025694 | 0.09262
0.16 | 0.030013 | 0.12249
0.17 | 0.034766 | 0.1596
0.18 | 0.040313 | 0.20528
0.19 | 0.046097 | 0.26216
0.2 | 0.053588 | 0.33262
0.21 | 0.06051 | 0.41854
0.22 | 0.06933 | 0.52392
0.23 | 0.08011 | 0.6455
0.24 | 0.09196 | 0.8036
0.25 | 0.10536 | 0.9933
0.26 | 0.12053 | 1.2228
0.27 | 0.13737 | 1.4934
0.28 | 0.15747 | 1.8228
0.29 | 0.17936 | 2.2172
0.3 | 0.20435 | 2.6982
0.31 | 0.23241 | 3.2722
0.32 | 0.26373 | 3.9561
0.33 | 0.30075 | 4.7753
0.34 | 0.34179 | 5.755
0.35 | 0.38965 | 6.931
0.36 | 0.44275 | 8.351
0.37 | 0.50328 | 10.06
0.38 | 0.5708 | 12.102
0.39 | 0.6526 | 14.553
0.4 | 0.7458 | 17.448
0.41 | 0.8548 | 21.016
0.42 | 0.9776 | 25.343
0.43 | 1.1273 | 30.511
0.44 | 1.2992 | 36.616
0.45 | 1.4966 | 44.083
0.46 | 1.7476 | 53.115
0.47 | 2.0364 | 63.74
0.48 | 2.3832 | 76.57
0.49 | 2.7978 | 92.11
0.5 | 3.3104 | 110.45