## Diode Characteristic (uA-mm)
VGS (V) | VDS = 0.000 V | VDS = 0.500 V
-1.25 | -4.1153 | -11.276
-1.24 | -3.9448 | -10.954
-1.23 | -3.807 | -10.596
-1.22 | -3.6582 | -10.194
-1.21 | -3.5389 | -9.886
-1.2 | -3.3967 | -9.543
-1.19 | -3.262 | -9.265
-1.18 | -3.1562 | -8.946
-1.17 | -3.0199 | -8.673
-1.16 | -2.9276 | -8.388
-1.15 | -2.8182 | -8.103
-1.14 | -2.7054 | -7.827
-1.13 | -2.5917 | -7.543
-1.12 | -2.5105 | -7.363
-1.11 | -2.4191 | -7.049
-1.1 | -2.3201 | -6.818
-1.09 | -2.225 | -6.595
-1.08 | -2.1526 | -6.378
-1.07 | -2.0719 | -6.175
-1.06 | -1.993 | -5.942
-1.05 | -1.9035 | -5.75
-1.04 | -1.8418 | -5.547
-1.03 | -1.7683 | -5.334
-1.02 | -1.7017 | -5.173
-1.01 | -1.6237 | -5
-1 | -1.5653 | -4.8185
-0.99 | -1.5024 | -4.6381
-0.98 | -1.4419 | -4.5022
-0.97 | -1.3879 | -4.3378
-0.96 | -1.3279 | -4.1723
-0.95 | -1.2734 | -4.041
-0.94 | -1.2206 | -3.9024
-0.93 | -1.1743 | -3.755
-0.92 | -1.1292 | -3.5973
-0.91 | -1.08 | -3.4732
-0.9 | -1.0294 | -3.3653
-0.89 | -0.9871 | -3.2531
-0.88 | -0.9465 | -3.1296
-0.87 | -0.9066 | -3.0174
-0.86 | -0.8709 | -2.9022
-0.85 | -0.8283 | -2.7855
-0.84 | -0.7939 | -2.6917
-0.83 | -0.7611 | -2.5825
-0.82 | -0.7322 | -2.4799
-0.81 | -0.7014 | -2.403
-0.8 | -0.6703 | -2.3137
-0.79 | -0.6394 | -2.2306
-0.78 | -0.6097 | -2.1395
-0.77 | -0.5828 | -2.0705
-0.76 | -0.5627 | -1.998
-0.75 | -0.5311 | -1.9193
-0.74 | -0.5081 | -1.8414
-0.73 | -0.49023 | -1.778
-0.72 | -0.46715 | -1.7083
-0.71 | -0.44679 | -1.6423
-0.7 | -0.42722 | -1.5808
-0.69 | -0.40814 | -1.5211
-0.68 | -0.38765 | -1.4537
-0.67 | -0.36865 | -1.3918
-0.66 | -0.35259 | -1.3396
-0.65 | -0.3365 | -1.2878
-0.64 | -0.31877 | -1.2271
-0.63 | -0.30311 | -1.1822
-0.62 | -0.28905 | -1.1387
-0.61 | -0.27359 | -1.0963
-0.6 | -0.2575 | -1.0522
-0.59 | -0.24546 | -1.0048
-0.58 | -0.23421 | -0.9681
-0.57 | -0.22145 | -0.9252
-0.56 | -0.21143 | -0.8897
-0.55 | -0.19958 | -0.8501
-0.54 | -0.18946 | -0.8139
-0.53 | -0.17949 | -0.7804
-0.52 | -0.16999 | -0.7522
-0.51 | -0.16022 | -0.7229
-0.5 | -0.15173 | -0.6865
-0.49 | -0.14457 | -0.6569
-0.48 | -0.13625 | -0.6246
-0.47 | -0.129 | -0.5983
-0.46 | -0.12071 | -0.5712
-0.45 | -0.11379 | -0.5471
-0.44 | -0.10738 | -0.5265
-0.43 | -0.10128 | -0.5012
-0.42 | -0.09548 | -0.47979
-0.41 | -0.08959 | -0.45655
-0.4 | -0.08423 | -0.43802
-0.39 | -0.07866 | -0.41759
-0.38 | -0.07375 | -0.39569
-0.37 | -0.0694 | -0.38142
-0.36 | -0.06492 | -0.3632
-0.35 | -0.06086 | -0.34769
-0.34 | -0.05707 | -0.33141
-0.33 | -0.0531 | -0.31534
-0.32 | -0.049879 | -0.29905
-0.31 | -0.046641 | -0.28318
-0.3 | -0.043572 | -0.27092
-0.29 | -0.040413 | -0.25874
-0.28 | -0.037637 | -0.24312
-0.27 | -0.035054 | -0.23121
-0.26 | -0.032377 | -0.21831
-0.25 | -0.029956 | -0.20615
-0.24 | -0.027957 | -0.19534
-0.23 | -0.025952 | -0.18384
-0.22 | -0.023743 | -0.17221
-0.21 | -0.02195 | -0.16201
-0.2 | -0.020239 | -0.15288
-0.19 | -0.018602 | -0.14193
-0.18 | -0.016981 | -0.13048
-0.17 | -0.015503 | -0.12167
-0.16 | -0.014174 | -0.1136
-0.15 | -0.012919 | -0.10635
-0.14 | -0.011693 | -0.09824
-0.13 | -0.010562 | -0.09085
-0.12 | -0.00947 | -0.08338
-0.11 | -0.008567 | -0.07626
-0.1 | -0.007607 | -0.07003
-0.09 | -0.006737 | -0.06429
-0.08 | -0.005933 | -0.0586
-0.07 | -0.005172 | -0.05447
-0.06 | -0.0043653 | -0.049232
-0.05 | -0.0036564 | -0.044484
-0.04 | -0.0029484 | -0.041342
-0.03 | -0.0022202 | -0.036875
-0.02 | -0.001528 | -0.033081
-0.01 | -0.0007755 | -0.029994
0 | -6.2e-06 | -0.026429
0.01 | 0.0007907 | -0.023486
0.02 | 0.001646 | -0.0206
0.03 | 0.0025705 | -0.017704
0.04 | 0.0036038 | -0.014499
0.05 | 0.0047341 | -0.011255
0.06 | 0.005979 | -0.00753
0.07 | 0.007475 | -0.0033563
0.08 | 0.009087 | 0.0017867
0.09 | 0.010894 | 0.0078
0.1 | 0.013002 | 0.015324
0.11 | 0.015526 | 0.024887
0.12 | 0.0183 | 0.037364
0.13 | 0.021465 | 0.052741
0.14 | 0.02507 | 0.07197
0.15 | 0.029357 | 0.09661
0.16 | 0.03414 | 0.12792
0.17 | 0.039495 | 0.16683
0.18 | 0.045683 | 0.21428
0.19 | 0.052738 | 0.27422
0.2 | 0.06006 | 0.3488
0.21 | 0.06939 | 0.44057
0.22 | 0.07995 | 0.55137
0.23 | 0.09231 | 0.678
0.24 | 0.10578 | 0.8434
0.25 | 0.12122 | 1.0448
0.26 | 0.13806 | 1.2835
0.27 | 0.15838 | 1.5709
0.28 | 0.1812 | 1.9136
0.29 | 0.20521 | 2.3328
0.3 | 0.23419 | 2.8311
0.31 | 0.26654 | 3.4387
0.32 | 0.30127 | 4.1523
0.33 | 0.34421 | 5.0173
0.34 | 0.39009 | 6.018
0.35 | 0.4432 | 7.263
0.36 | 0.50179 | 8.753
0.37 | 0.5683 | 10.528
0.38 | 0.6446 | 12.657
0.39 | 0.7362 | 15.207
0.4 | 0.8391 | 18.229
0.41 | 0.9573 | 21.947
0.42 | 1.0957 | 26.411
0.43 | 1.2582 | 31.736
0.44 | 1.4405 | 38.078
0.45 | 1.6626 | 45.813
0.46 | 1.9256 | 55.115
0.47 | 2.2421 | 66.06
0.48 | 2.613 | 79.23
0.49 | 3.0615 | 95.25
0.5 | 3.6052 | 114.14